## Sheet1
Ag | Ca | Mg | Cu | Au | Si | Pd | Al | Ni | Fe | Zn | Ce | Ga | Nb | La | Co | B | Ta | Cr | C | Mo | Zr | Ti | Hf | In | Y | Sn | P | W | Er | Mn | Dy | Tb | Gd | Tm | Nd | Ho | Pr | S | Be | Sc | Sm | V | Tg(K) | Tx(K) | Tl(K) | Dmax(mm) | Cluster
30.769 | 30.769 | 23.077 | 15.385 | 0 | 0 | 0 | 0 | 0 | 0 | 0 | 0 | 0 | 0 | 0 | 0 | 0 | 0 | 0 | 0 | 0 | 0 | 0 | 0 | 0 | 0 | 0 | 0 | 0 | 0 | 0 | 0 | 0 | 0 | 0 | 0 | 0 | 0 | 0 | 0 | 0 | 0 | 0 | 413 | 432 | 803 | 2.5 | 1
38.4 | 30.8 | 30.8 | 0 | 0 | 0 | 0 | 0 | 0 | 0 | 0 | 0 | 0 | 0 | 0 | 0 | 0 | 0 | 0 | 0 | 0 | 0 | 0 | 0 | 0 | 0 | 0 | 0 | 0 | 0 | 0 | 0 | 0 | 0 | 0 | 0 | 0 | 0 | 0 | 0 | 0 | 0 | 0 | 394 | 426 | 805 | 0.5 | 1
38.5 | 30.8 | 23 | 7.7 | 0 | 0 | 0 | 0 | 0 | 0 | 0 | 0 | 0 | 0 | 0 | 0 | 0 | 0 | 0 | 0 | 0 | 0 | 0 | 0 | 0 | 0 | 0 | 0 | 0 | 0 | 0 | 0 | 0 | 0 | 0 | 0 | 0 | 0 | 0 | 0 | 0 | 0 | 0 | 384 | 416 | 854 | 2 | 1
38.462 | 15.385 | 38.462 | 7.692 | 0 | 0 | 0 | 0 | 0 | 0 | 0 | 0 | 0 | 0 | 0 | 0 | 0 | 0 | 0 | 0 | 0 | 0 | 0 | 0 | 0 | 0 | 0 | 0 | 0 | 0 | 0 | 0 | 0 | 0 | 0 | 0 | 0 | 0 | 0 | 0 | 0 | 0 | 0 | 405 | 436 | 842 | 0.5 | 1
46.2 | 30.7 | 23.1 | 0 | 0 | 0 | 0 | 0 | 0 | 0 | 0 | 0 | 0 | 0 | 0 | 0 | 0 | 0 | 0 | 0 | 0 | 0 | 0 | 0 | 0 | 0 | 0 | 0 | 0 | 0 | 0 | 0 | 0 | 0 | 0 | 0 | 0 | 0 | 0 | 0 | 0 | 0 | 0 | 399 | 426 | 765 | 0.7 | 1
46.154 | 22.977 | 23.177 | 7.692 | 0 | 0 | 0 | 0 | 0 | 0 | 0 | 0 | 0 | 0 | 0 | 0 | 0 | 0 | 0 | 0 | 0 | 0 | 0 | 0 | 0 | 0 | 0 | 0 | 0 | 0 | 0 | 0 | 0 | 0 | 0 | 0 | 0 | 0 | 0 | 0 | 0 | 0 | 0 | 398 | 430 | 825 | 2 | 1
50 | 30.8 | 11.5 | 7.7 | 0 | 0 | 0 | 0 | 0 | 0 | 0 | 0 | 0 | 0 | 0 | 0 | 0 | 0 | 0 | 0 | 0 | 0 | 0 | 0 | 0 | 0 | 0 | 0 | 0 | 0 | 0 | 0 | 0 | 0 | 0 | 0 | 0 | 0 | 0 | 0 | 0 | 0 | 0 | 452 | 487 | 809 | 1 | 1
53.962 | 30.592 | 7.723 | 7.723 | 0 | 0 | 0 | 0 | 0 | 0 | 0 | 0 | 0 | 0 | 0 | 0 | 0 | 0 | 0 | 0 | 0 | 0 | 0 | 0 | 0 | 0 | 0 | 0 | 0 | 0 | 0 | 0 | 0 | 0 | 0 | 0 | 0 | 0 | 0 | 0 | 0 | 0 | 0 | 428 | 488 | 843 | 0.3 | 1
53.8 | 30.8 | 15.4 | 0 | 0 | 0 | 0 | 0 | 0 | 0 | 0 | 0 | 0 | 0 | 0 | 0 | 0 | 0 | 0 | 0 | 0 | 0 | 0 | 0 | 0 | 0 | 0 | 0 | 0 | 0 | 0 | 0 | 0 | 0 | 0 | 0 | 0 | 0 | 0 | 0 | 0 | 0 | 0 | 444 | 498 | 812 | 0.8 | 1
53.8 | 23.1 | 23.1 | 0 | 0 | 0 | 0 | 0 | 0 | 0 | 0 | 0 | 0 | 0 | 0 | 0 | 0 | 0 | 0 | 0 | 0 | 0 | 0 | 0 | 0 | 0 | 0 | 0 | 0 | 0 | 0 | 0 | 0 | 0 | 0 | 0 | 0 | 0 | 0 | 0 | 0 | 0 | 0 | 451 | 488 | 887 | 0.7 | 1
61.5 | 15.4 | 23.1 | 0 | 0 | 0 | 0 | 0 | 0 | 0 | 0 | 0 | 0 | 0 | 0 | 0 | 0 | 0 | 0 | 0 | 0 | 0 | 0 | 0 | 0 | 0 | 0 | 0 | 0 | 0 | 0 | 0 | 0 | 0 | 0 | 0 | 0 | 0 | 0 | 0 | 0 | 0 | 0 | 440 | 485 | 919 | 0.5 | 1
5.5 | 0 | 0 | 26.9 | 49 | 16.3 | 2.3 | 0 | 0 | 0 | 0 | 0 | 0 | 0 | 0 | 0 | 0 | 0 | 0 | 0 | 0 | 0 | 0 | 0 | 0 | 0 | 0 | 0 | 0 | 0 | 0 | 0 | 0 | 0 | 0 | 0 | 0 | 0 | 0 | 0 | 0 | 0 | 0 | 401 | 459 | 644 | 5 | 1
0 | 0 | 0 | 25 | 55 | 20 | 0 | 0 | 0 | 0 | 0 | 0 | 0 | 0 | 0 | 0 | 0 | 0 | 0 | 0 | 0 | 0 | 0 | 0 | 0 | 0 | 0 | 0 | 0 | 0 | 0 | 0 | 0 | 0 | 0 | 0 | 0 | 0 | 0 | 0 | 0 | 0 | 0 | 348 | 383 | 654 | 0.5 | 1
0 | 0 | 0 | 25 | 0 | 0 | 0 | 37.5 | 25 | 12.5 | 0 | 0 | 0 | 0 | 0 | 0 | 0 | 0 | 0 | 0 | 0 | 0 | 0 | 0 | 0 | 0 | 0 | 0 | 0 | 0 | 0 | 0 | 0 | 0 | 0 | 0 | 0 | 0 | 0 | 0 | 0 | 0 | 0 | 430 | 475 | 779 | 5 | 1
0 | 40 | 30 | 30 | 0 | 0 | 0 | 0 | 0 | 0 | 0 | 0 | 0 | 0 | 0 | 0 | 0 | 0 | 0 | 0 | 0 | 0 | 0 | 0 | 0 | 0 | 0 | 0 | 0 | 0 | 0 | 0 | 0 | 0 | 0 | 0 | 0 | 0 | 0 | 0 | 0 | 0 | 0 | 395 | 430 | 694 | 0.5 | 1
0 | 45 | 19 | 36 | 0 | 0 | 0 | 0 | 0 | 0 | 0 | 0 | 0 | 0 | 0 | 0 | 0 | 0 | 0 | 0 | 0 | 0 | 0 | 0 | 0 | 0 | 0 | 0 | 0 | 0 | 0 | 0 | 0 | 0 | 0 | 0 | 0 | 0 | 0 | 0 | 0 | 0 | 0 | 399 | 428 | 714 | 0.5 | 1
0 | 47 | 19 | 27 | 0 | 0 | 0 | 0 | 0 | 0 | 7 | 0 | 0 | 0 | 0 | 0 | 0 | 0 | 0 | 0 | 0 | 0 | 0 | 0 | 0 | 0 | 0 | 0 | 0 | 0 | 0 | 0 | 0 | 0 | 0 | 0 | 0 | 0 | 0 | 0 | 0 | 0 | 0 | 393 | 440 | 676 | 6 | 1
0 | 50 | 15 | 25 | 0 | 0 | 0 | 0 | 0 | 0 | 10 | 0 | 0 | 0 | 0 | 0 | 0 | 0 | 0 | 0 | 0 | 0 | 0 | 0 | 0 | 0 | 0 | 0 | 0 | 0 | 0 | 0 | 0 | 0 | 0 | 0 | 0 | 0 | 0 | 0 | 0 | 0 | 0 | 395 | 434 | 678 | 10 | 1
0 | 50 | 10 | 25 | 0 | 0 | 0 | 0 | 0 | 0 | 15 | 0 | 0 | 0 | 0 | 0 | 0 | 0 | 0 | 0 | 0 | 0 | 0 | 0 | 0 | 0 | 0 | 0 | 0 | 0 | 0 | 0 | 0 | 0 | 0 | 0 | 0 | 0 | 0 | 0 | 0 | 0 | 0 | 395 | 427 | 702 | 2 | 1
0 | 50 | 22.5 | 22.5 | 0 | 0 | 0 | 5 | 0 | 0 | 0 | 0 | 0 | 0 | 0 | 0 | 0 | 0 | 0 | 0 | 0 | 0 | 0 | 0 | 0 | 0 | 0 | 0 | 0 | 0 | 0 | 0 | 0 | 0 | 0 | 0 | 0 | 0 | 0 | 0 | 0 | 0 | 0 | 416 | 456 | 762 | 3.5 | 1
0 | 50 | 20 | 30 | 0 | 0 | 0 | 0 | 0 | 0 | 0 | 0 | 0 | 0 | 0 | 0 | 0 | 0 | 0 | 0 | 0 | 0 | 0 | 0 | 0 | 0 | 0 | 0 | 0 | 0 | 0 | 0 | 0 | 0 | 0 | 0 | 0 | 0 | 0 | 0 | 0 | 0 | 0 | 401 | 442 | 690 | 8 | 1
0 | 50 | 25 | 10 | 0 | 0 | 0 | 0 | 0 | 0 | 15 | 0 | 0 | 0 | 0 | 0 | 0 | 0 | 0 | 0 | 0 | 0 | 0 | 0 | 0 | 0 | 0 | 0 | 0 | 0 | 0 | 0 | 0 | 0 | 0 | 0 | 0 | 0 | 0 | 0 | 0 | 0 | 0 | 383 | 430 | 723 | 8 | 1
0 | 53 | 23 | 24 | 0 | 0 | 0 | 0 | 0 | 0 | 0 | 0 | 0 | 0 | 0 | 0 | 0 | 0 | 0 | 0 | 0 | 0 | 0 | 0 | 0 | 0 | 0 | 0 | 0 | 0 | 0 | 0 | 0 | 0 | 0 | 0 | 0 | 0 | 0 | 0 | 0 | 0 | 0 | 406 | 439 | 655 | 7 | 1
0 | 55 | 20 | 25 | 0 | 0 | 0 | 0 | 0 | 0 | 0 | 0 | 0 | 0 | 0 | 0 | 0 | 0 | 0 | 0 | 0 | 0 | 0 | 0 | 0 | 0 | 0 | 0 | 0 | 0 | 0 | 0 | 0 | 0 | 0 | 0 | 0 | 0 | 0 | 0 | 0 | 0 | 0 | 399 | 426 | 720 | 2 | 1
0 | 55 | 10 | 35 | 0 | 0 | 0 | 0 | 0 | 0 | 0 | 0 | 0 | 0 | 0 | 0 | 0 | 0 | 0 | 0 | 0 | 0 | 0 | 0 | 0 | 0 | 0 | 0 | 0 | 0 | 0 | 0 | 0 | 0 | 0 | 0 | 0 | 0 | 0 | 0 | 0 | 0 | 0 | 397 | 422 | 770 | 0.5 | 1
0 | 55 | 25 | 0 | 0 | 0 | 0 | 0 | 0 | 0 | 20 | 0 | 0 | 0 | 0 | 0 | 0 | 0 | 0 | 0 | 0 | 0 | 0 | 0 | 0 | 0 | 0 | 0 | 0 | 0 | 0 | 0 | 0 | 0 | 0 | 0 | 0 | 0 | 0 | 0 | 0 | 0 | 0 | 375 | 418 | 751 | 1 | 1
0 | 55 | 18 | 0 | 0 | 0 | 0 | 20 | 0 | 0 | 7 | 0 | 0 | 0 | 0 | 0 | 0 | 0 | 0 | 0 | 0 | 0 | 0 | 0 | 0 | 0 | 0 | 0 | 0 | 0 | 0 | 0 | 0 | 0 | 0 | 0 | 0 | 0 | 0 | 0 | 0 | 0 | 0 | 449 | 491 | 822 | 1 | 1
0 | 55 | 20 | 0 | 0 | 0 | 0 | 10 | 0 | 0 | 15 | 0 | 0 | 0 | 0 | 0 | 0 | 0 | 0 | 0 | 0 | 0 | 0 | 0 | 0 | 0 | 0 | 0 | 0 | 0 | 0 | 0 | 0 | 0 | 0 | 0 | 0 | 0 | 0 | 0 | 0 | 0 | 0 | 403 | 469 | 773 | 3.5 | 1
0 | 55 | 18 | 0 | 0 | 0 | 0 | 0 | 0 | 0 | 27 | 0 | 0 | 0 | 0 | 0 | 0 | 0 | 0 | 0 | 0 | 0 | 0 | 0 | 0 | 0 | 0 | 0 | 0 | 0 | 0 | 0 | 0 | 0 | 0 | 0 | 0 | 0 | 0 | 0 | 0 | 0 | 0 | 389 | 419 | 671 | 0.5 | 1
0 | 58 | 18 | 24 | 0 | 0 | 0 | 0 | 0 | 0 | 0 | 0 | 0 | 0 | 0 | 0 | 0 | 0 | 0 | 0 | 0 | 0 | 0 | 0 | 0 | 0 | 0 | 0 | 0 | 0 | 0 | 0 | 0 | 0 | 0 | 0 | 0 | 0 | 0 | 0 | 0 | 0 | 0 | 388 | 426 | 667 | 6 | 1
0 | 60 | 20 | 20 | 0 | 0 | 0 | 0 | 0 | 0 | 0 | 0 | 0 | 0 | 0 | 0 | 0 | 0 | 0 | 0 | 0 | 0 | 0 | 0 | 0 | 0 | 0 | 0 | 0 | 0 | 0 | 0 | 0 | 0 | 0 | 0 | 0 | 0 | 0 | 0 | 0 | 0 | 0 | 387 | 412 | 678 | 4 | 1
0 | 60 | 25 | 15 | 0 | 0 | 0 | 0 | 0 | 0 | 0 | 0 | 0 | 0 | 0 | 0 | 0 | 0 | 0 | 0 | 0 | 0 | 0 | 0 | 0 | 0 | 0 | 0 | 0 | 0 | 0 | 0 | 0 | 0 | 0 | 0 | 0 | 0 | 0 | 0 | 0 | 0 | 0 | 390 | 416 | 676 | 2 | 1
0 | 60 | 17.5 | 0 | 0 | 0 | 0 | 0 | 0 | 0 | 22.5 | 0 | 0 | 0 | 0 | 0 | 0 | 0 | 0 | 0 | 0 | 0 | 0 | 0 | 0 | 0 | 0 | 0 | 0 | 0 | 0 | 0 | 0 | 0 | 0 | 0 | 0 | 0 | 0 | 0 | 0 | 0 | 0 | 383 | 421 | 650 | 10 | 1
0 | 60 | 15 | 15 | 0 | 0 | 0 | 10 | 0 | 0 | 0 | 0 | 0 | 0 | 0 | 0 | 0 | 0 | 0 | 0 | 0 | 0 | 0 | 0 | 0 | 0 | 0 | 0 | 0 | 0 | 0 | 0 | 0 | 0 | 0 | 0 | 0 | 0 | 0 | 0 | 0 | 0 | 0 | 397 | 430 | 689 | 2 | 1
0 | 60 | 10 | 0 | 0 | 0 | 0 | 0 | 0 | 0 | 30 | 0 | 0 | 0 | 0 | 0 | 0 | 0 | 0 | 0 | 0 | 0 | 0 | 0 | 0 | 0 | 0 | 0 | 0 | 0 | 0 | 0 | 0 | 0 | 0 | 0 | 0 | 0 | 0 | 0 | 0 | 0 | 0 | 380 | 400 | 666 | 0.5 | 1
0 | 60 | 15 | 0 | 0 | 0 | 0 | 10 | 0 | 0 | 15 | 0 | 0 | 0 | 0 | 0 | 0 | 0 | 0 | 0 | 0 | 0 | 0 | 0 | 0 | 0 | 0 | 0 | 0 | 0 | 0 | 0 | 0 | 0 | 0 | 0 | 0 | 0 | 0 | 0 | 0 | 0 | 0 | 403 | 474 | 703 | 4 | 1
0 | 60 | 20 | 10 | 0 | 0 | 0 | 10 | 0 | 0 | 0 | 0 | 0 | 0 | 0 | 0 | 0 | 0 | 0 | 0 | 0 | 0 | 0 | 0 | 0 | 0 | 0 | 0 | 0 | 0 | 0 | 0 | 0 | 0 | 0 | 0 | 0 | 0 | 0 | 0 | 0 | 0 | 0 | 408 | 442 | 817 | 2 | 1
0 | 60 | 18 | 0 | 0 | 0 | 0 | 15 | 0 | 0 | 7 | 0 | 0 | 0 | 0 | 0 | 0 | 0 | 0 | 0 | 0 | 0 | 0 | 0 | 0 | 0 | 0 | 0 | 0 | 0 | 0 | 0 | 0 | 0 | 0 | 0 | 0 | 0 | 0 | 0 | 0 | 0 | 0 | 431 | 485 | 748 | 2.5 | 1
0 | 35 | 25 | 40 | 0 | 0 | 0 | 0 | 0 | 0 | 0 | 0 | 0 | 0 | 0 | 0 | 0 | 0 | 0 | 0 | 0 | 0 | 0 | 0 | 0 | 0 | 0 | 0 | 0 | 0 | 0 | 0 | 0 | 0 | 0 | 0 | 0 | 0 | 0 | 0 | 0 | 0 | 0 | 386 | 429 | 748 | 3.5 | 1
0 | 63 | 0 | 5 | 0 | 0 | 0 | 32 | 0 | 0 | 0 | 0 | 0 | 0 | 0 | 0 | 0 | 0 | 0 | 0 | 0 | 0 | 0 | 0 | 0 | 0 | 0 | 0 | 0 | 0 | 0 | 0 | 0 | 0 | 0 | 0 | 0 | 0 | 0 | 0 | 0 | 0 | 0 | 512 | 523 | 831 | 2 | 1
0 | 65 | 10 | 25 | 0 | 0 | 0 | 0 | 0 | 0 | 0 | 0 | 0 | 0 | 0 | 0 | 0 | 0 | 0 | 0 | 0 | 0 | 0 | 0 | 0 | 0 | 0 | 0 | 0 | 0 | 0 | 0 | 0 | 0 | 0 | 0 | 0 | 0 | 0 | 0 | 0 | 0 | 0 | 388 | 420 | 711 | 2 | 1
0 | 65 | 20 | 15 | 0 | 0 | 0 | 0 | 0 | 0 | 0 | 0 | 0 | 0 | 0 | 0 | 0 | 0 | 0 | 0 | 0 | 0 | 0 | 0 | 0 | 0 | 0 | 0 | 0 | 0 | 0 | 0 | 0 | 0 | 0 | 0 | 0 | 0 | 0 | 0 | 0 | 0 | 0 | 386 | 405 | 679 | 2 | 1
0 | 65 | 25 | 10 | 0 | 0 | 0 | 0 | 0 | 0 | 0 | 0 | 0 | 0 | 0 | 0 | 0 | 0 | 0 | 0 | 0 | 0 | 0 | 0 | 0 | 0 | 0 | 0 | 0 | 0 | 0 | 0 | 0 | 0 | 0 | 0 | 0 | 0 | 0 | 0 | 0 | 0 | 0 | 405 | 429 | 691 | 0.5 | 1
0 | 65 | 15 | 0 | 0 | 0 | 0 | 0 | 0 | 0 | 20 | 0 | 0 | 0 | 0 | 0 | 0 | 0 | 0 | 0 | 0 | 0 | 0 | 0 | 0 | 0 | 0 | 0 | 0 | 0 | 0 | 0 | 0 | 0 | 0 | 0 | 0 | 0 | 0 | 0 | 0 | 0 | 0 | 377 | 410 | 630 | 6 | 1
0 | 66.4 | 0 | 0 | 0 | 0 | 0 | 33.6 | 0 | 0 | 0 | 0 | 0 | 0 | 0 | 0 | 0 | 0 | 0 | 0 | 0 | 0 | 0 | 0 | 0 | 0 | 0 | 0 | 0 | 0 | 0 | 0 | 0 | 0 | 0 | 0 | 0 | 0 | 0 | 0 | 0 | 0 | 0 | 528 | 540 | 873 | 1 | 1
0 | 70 | 15 | 0 | 0 | 0 | 0 | 0 | 0 | 0 | 15 | 0 | 0 | 0 | 0 | 0 | 0 | 0 | 0 | 0 | 0 | 0 | 0 | 0 | 0 | 0 | 0 | 0 | 0 | 0 | 0 | 0 | 0 | 0 | 0 | 0 | 0 | 0 | 0 | 0 | 0 | 0 | 0 | 371 | 397 | 688 | 0.5 | 1
0 | 0 | 0 | 26 | 0 | 0 | 0 | 0 | 0 | 0 | 0 | 70 | 4 | 0 | 0 | 0 | 0 | 0 | 0 | 0 | 0 | 0 | 0 | 0 | 0 | 0 | 0 | 0 | 0 | 0 | 0 | 0 | 0 | 0 | 0 | 0 | 0 | 0 | 0 | 0 | 0 | 0 | 0 | 350 | 395 | 703 | 3 | 1
0 | 0 | 0 | 24 | 0 | 0 | 0 | 0 | 0 | 0 | 0 | 70 | 6 | 0 | 0 | 0 | 0 | 0 | 0 | 0 | 0 | 0 | 0 | 0 | 0 | 0 | 0 | 0 | 0 | 0 | 0 | 0 | 0 | 0 | 0 | 0 | 0 | 0 | 0 | 0 | 0 | 0 | 0 | 352 | 399 | 701 | 10 | 1
0 | 0 | 0 | 17 | 0 | 0 | 0 | 0 | 0 | 0 | 0 | 70 | 13 | 0 | 0 | 0 | 0 | 0 | 0 | 0 | 0 | 0 | 0 | 0 | 0 | 0 | 0 | 0 | 0 | 0 | 0 | 0 | 0 | 0 | 0 | 0 | 0 | 0 | 0 | 0 | 0 | 0 | 0 | 381 | 419 | 681 | 3 | 1
0 | 0 | 0 | 15 | 0 | 0 | 0 | 0 | 0 | 0 | 0 | 70 | 15 | 0 | 0 | 0 | 0 | 0 | 0 | 0 | 0 | 0 | 0 | 0 | 0 | 0 | 0 | 0 | 0 | 0 | 0 | 0 | 0 | 0 | 0 | 0 | 0 | 0 | 0 | 0 | 0 | 0 | 0 | 389 | 417 | 666 | 2 | 1
0 | 0 | 0 | 22 | 0 | 0 | 0 | 0 | 0 | 0 | 0 | 70 | 8 | 0 | 0 | 0 | 0 | 0 | 0 | 0 | 0 | 0 | 0 | 0 | 0 | 0 | 0 | 0 | 0 | 0 | 0 | 0 | 0 | 0 | 0 | 0 | 0 | 0 | 0 | 0 | 0 | 0 | 0 | 359 | 419 | 693 | 10 | 1
0 | 0 | 0 | 20 | 0 | 0 | 0 | 10 | 10 | 0 | 0 | 60 | 0 | 0 | 0 | 0 | 0 | 0 | 0 | 0 | 0 | 0 | 0 | 0 | 0 | 0 | 0 | 0 | 0 | 0 | 0 | 0 | 0 | 0 | 0 | 0 | 0 | 0 | 0 | 0 | 0 | 0 | 0 | 374 | 441 | 672 | 1 | 1
0 | 0 | 0 | 10 | 0 | 0 | 0 | 15 | 15 | 0 | 0 | 60 | 0 | 0 | 0 | 0 | 0 | 0 | 0 | 0 | 0 | 0 | 0 | 0 | 0 | 0 | 0 | 0 | 0 | 0 | 0 | 0 | 0 | 0 | 0 | 0 | 0 | 0 | 0 | 0 | 0 | 0 | 0 | 390 | 468 | 685 | 3 | 1
0 | 0 | 0 | 15.5 | 0 | 0 | 0 | 10 | 12.5 | 0 | 0 | 57 | 0 | 5 | 0 | 0 | 0 | 0 | 0 | 0 | 0 | 0 | 0 | 0 | 0 | 0 | 0 | 0 | 0 | 0 | 0 | 0 | 0 | 0 | 0 | 0 | 0 | 0 | 0 | 0 | 0 | 0 | 0 | 369 | 415 | 677 | 2 | 1
0 | 70 | 10 | 0 | 0 | 0 | 0 | 0 | 0 | 0 | 20 | 0 | 0 | 0 | 0 | 0 | 0 | 0 | 0 | 0 | 0 | 0 | 0 | 0 | 0 | 0 | 0 | 0 | 0 | 0 | 0 | 0 | 0 | 0 | 0 | 0 | 0 | 0 | 0 | 0 | 0 | 0 | 0 | 367 | 399 | 657 | 0.5 | 1
0 | 0 | 0 | 0 | 0 | 0 | 0 | 10 | 0 | 0 | 0 | 45.5 | 0 | 0 | 19.5 | 25 | 0 | 0 | 0 | 0 | 0 | 0 | 0 | 0 | 0 | 0 | 0 | 0 | 0 | 0 | 0 | 0 | 0 | 0 | 0 | 0 | 0 | 0 | 0 | 0 | 0 | 0 | 0 | 416 | 436 | 778 | 9 | 1
0 | 0 | 0 | 0 | 0 | 0 | 0 | 0 | 0 | 20 | 0 | 0 | 0 | 0 | 0 | 43 | 31.5 | 5.5 | 0 | 0 | 0 | 0 | 0 | 0 | 0 | 0 | 0 | 0 | 0 | 0 | 0 | 0 | 0 | 0 | 0 | 0 | 0 | 0 | 0 | 0 | 0 | 0 | 0 | 910 | 982 | 1526 | 2 | 0
0 | 0 | 0 | 0 | 0 | 0 | 0 | 0 | 0 | 0 | 0 | 0 | 0 | 0 | 0 | 50 | 6 | 0 | 15 | 15 | 14 | 0 | 0 | 0 | 0 | 0 | 0 | 0 | 0 | 0 | 0 | 0 | 0 | 0 | 0 | 0 | 0 | 0 | 0 | 0 | 0 | 0 | 0 | 819 | 895 | 1417 | 2 | 0
0 | 0 | 0 | 0 | 0 | 16.575 | 0 | 0 | 0 | 0.994 | 0 | 0 | 0 | 13.812 | 0 | 2.32 | 66.298 | 0 | 0 | 0 | 0 | 0 | 0 | 0 | 0 | 0 | 0 | 0 | 0 | 0 | 0 | 0 | 0 | 0 | 0 | 0 | 0 | 0 | 0 | 0 | 0 | 0 | 0 | 820 | 860 | 1430 | 3.5 | 0
0 | 0 | 0 | 0 | 0 | 4.8 | 0 | 0 | 0 | 7.2 | 0 | 0 | 0 | 4 | 0 | 64.8 | 19.2 | 0 | 0 | 0 | 0 | 0 | 0 | 0 | 0 | 0 | 0 | 0 | 0 | 0 | 0 | 0 | 0 | 0 | 0 | 0 | 0 | 0 | 0 | 0 | 0 | 0 | 0 | 803 | 843 | 1457 | 2 | 0
25 | 0 | 0 | 35 | 0 | 0 | 0 | 0 | 0 | 0 | 0 | 0 | 0 | 0 | 0 | 0 | 0 | 0 | 0 | 0 | 0 | 30 | 10 | 0 | 0 | 0 | 0 | 0 | 0 | 0 | 0 | 0 | 0 | 0 | 0 | 0 | 0 | 0 | 0 | 0 | 0 | 0 | 0 | 677 | 706 | 1138 | 2 | 0
0 | 36.4 | 27.2 | 36.4 | 0 | 0 | 0 | 0 | 0 | 0 | 0 | 0 | 0 | 0 | 0 | 0 | 0 | 0 | 0 | 0 | 0 | 0 | 0 | 0 | 0 | 0 | 0 | 0 | 0 | 0 | 0 | 0 | 0 | 0 | 0 | 0 | 0 | 0 | 0 | 0 | 0 | 0 | 0 | 383 | 412 | 706 | 8 | 1
0 | 27.2 | 36.4 | 36.4 | 0 | 0 | 0 | 0 | 0 | 0 | 0 | 0 | 0 | 0 | 0 | 0 | 0 | 0 | 0 | 0 | 0 | 0 | 0 | 0 | 0 | 0 | 0 | 0 | 0 | 0 | 0 | 0 | 0 | 0 | 0 | 0 | 0 | 0 | 0 | 0 | 0 | 0 | 0 | 382 | 400 | 750 | 5 | 1
0 | 35 | 25 | 40 | 0 | 0 | 0 | 0 | 0 | 0 | 0 | 0 | 0 | 0 | 0 | 0 | 0 | 0 | 0 | 0 | 0 | 0 | 0 | 0 | 0 | 0 | 0 | 0 | 0 | 0 | 0 | 0 | 0 | 0 | 0 | 0 | 0 | 0 | 0 | 0 | 0 | 0 | 0 | 386 | 429 | 748 | 3.5 | 1
10 | 0 | 0 | 40 | 0 | 0 | 0 | 10 | 0 | 0 | 0 | 0 | 0 | 0 | 0 | 0 | 0 | 0 | 0 | 0 | 0 | 40 | 0 | 0 | 0 | 0 | 0 | 0 | 0 | 0 | 0 | 0 | 0 | 0 | 0 | 0 | 0 | 0 | 0 | 0 | 0 | 0 | 0 | 710 | 765 | 1273 | 3 | 0
0 | 36.4 | 22.7 | 40.9 | 0 | 0 | 0 | 0 | 0 | 0 | 0 | 0 | 0 | 0 | 0 | 0 | 0 | 0 | 0 | 0 | 0 | 0 | 0 | 0 | 0 | 0 | 0 | 0 | 0 | 0 | 0 | 0 | 0 | 0 | 0 | 0 | 0 | 0 | 0 | 0 | 0 | 0 | 0 | 396 | 432 | 719 | 5 | 1
0 | 27.3 | 31.8 | 40.9 | 0 | 0 | 0 | 0 | 0 | 0 | 0 | 0 | 0 | 0 | 0 | 0 | 0 | 0 | 0 | 0 | 0 | 0 | 0 | 0 | 0 | 0 | 0 | 0 | 0 | 0 | 0 | 0 | 0 | 0 | 0 | 0 | 0 | 0 | 0 | 0 | 0 | 0 | 0 | 392 | 414 | 785 | 3 | 1
0 | 0 | 0 | 42.5 | 0 | 1 | 0 | 0 | 7.5 | 0 | 0 | 0 | 0 | 0 | 0 | 0 | 0 | 0 | 0 | 0 | 0 | 2.5 | 41.5 | 5 | 0 | 0 | 0 | 0 | 0 | 0 | 0 | 0 | 0 | 0 | 0 | 0 | 0 | 0 | 0 | 0 | 0 | 0 | 0 | 685 | 720 | 1206 | 2 | 0
8 | 0 | 0 | 42 | 0 | 0 | 0 | 8 | 0 | 0 | 0 | 0 | 0 | 0 | 0 | 0 | 0 | 0 | 0 | 0 | 0 | 42 | 0 | 0 | 0 | 0 | 0 | 0 | 0 | 0 | 0 | 0 | 0 | 0 | 0 | 0 | 0 | 0 | 0 | 0 | 0 | 0 | 0 | 710 | 762 | 1234 | 12 | 0
11.475 | 0 | 0 | 70.492 | 0 | 0 | 0 | 0 | 0 | 0 | 0 | 0 | 0 | 0 | 0 | 0 | 0 | 0 | 0 | 0 | 0 | 6.557 | 0 | 0 | 11.475 | 0 | 0 | 0 | 0 | 0 | 0 | 0 | 0 | 0 | 0 | 0 | 0 | 0 | 0 | 0 | 0 | 0 | 0 | 704 | 748 | 1135 | 5 | 0
7 | 0 | 0 | 43 | 0 | 0 | 0 | 7 | 0 | 0 | 0 | 0 | 0 | 0 | 0 | 0 | 0 | 0 | 0 | 0 | 0 | 43 | 0 | 0 | 0 | 0 | 0 | 0 | 0 | 0 | 0 | 0 | 0 | 0 | 0 | 0 | 0 | 0 | 0 | 0 | 0 | 0 | 0 | 710 | 797 | 1125 | 8 | 0
8 | 0 | 0 | 44 | 0 | 0 | 0 | 8 | 0 | 0 | 0 | 0 | 0 | 0 | 0 | 0 | 0 | 0 | 0 | 0 | 0 | 40 | 0 | 0 | 0 | 0 | 0 | 0 | 0 | 0 | 0 | 0 | 0 | 0 | 0 | 0 | 0 | 0 | 0 | 0 | 0 | 0 | 0 | 702 | 772 | 1166 | 15 | 0
6 | 0 | 0 | 44 | 0 | 0 | 0 | 6 | 0 | 0 | 0 | 0 | 0 | 0 | 0 | 0 | 0 | 0 | 0 | 0 | 0 | 44 | 0 | 0 | 0 | 0 | 0 | 0 | 0 | 0 | 0 | 0 | 0 | 0 | 0 | 0 | 0 | 0 | 0 | 0 | 0 | 0 | 0 | 698 | 790 | 1144 | 10 | 0
10 | 0 | 0 | 45 | 0 | 0 | 0 | 0 | 0 | 0 | 0 | 0 | 0 | 0 | 0 | 0 | 0 | 0 | 0 | 0 | 0 | 15 | 0 | 30 | 0 | 0 | 0 | 0 | 0 | 0 | 0 | 0 | 0 | 0 | 0 | 0 | 0 | 0 | 0 | 0 | 0 | 0 | 0 | 712 | 799 | 1275 | 2 | 0
10 | 0 | 0 | 45 | 0 | 0 | 0 | 0 | 5 | 0 | 0 | 0 | 0 | 0 | 0 | 0 | 0 | 0 | 0 | 0 | 0 | 30 | 10 | 0 | 0 | 0 | 0 | 0 | 0 | 0 | 0 | 0 | 0 | 0 | 0 | 0 | 0 | 0 | 0 | 0 | 0 | 0 | 0 | 710 | 738 | 1160 | 5 | 0
10 | 0 | 0 | 45 | 0 | 0 | 0 | 0 | 0 | 0 | 0 | 0 | 0 | 0 | 0 | 0 | 0 | 0 | 0 | 0 | 0 | 35 | 0 | 10 | 0 | 0 | 0 | 0 | 0 | 0 | 0 | 0 | 0 | 0 | 0 | 0 | 0 | 0 | 0 | 0 | 0 | 0 | 0 | 690 | 769 | 1171 | 4 | 0
5.455 | 0 | 0 | 81.818 | 0 | 0 | 0 | 12.727 | 0 | 0 | 0 | 0 | 0 | 0 | 0 | 0 | 0 | 0 | 0 | 0 | 0 | 0 | 0 | 0 | 0 | 0 | 0 | 0 | 0 | 0 | 0 | 0 | 0 | 0 | 0 | 0 | 0 | 0 | 0 | 0 | 0 | 0 | 0 | 708 | 786 | 1177 | 8 | 0
7 | 0 | 0 | 45 | 0 | 0 | 0 | 3 | 0 | 0 | 0 | 0 | 0 | 0 | 0 | 0 | 0 | 0 | 0 | 0 | 0 | 45 | 0 | 0 | 0 | 0 | 0 | 0 | 0 | 0 | 0 | 0 | 0 | 0 | 0 | 0 | 0 | 0 | 0 | 0 | 0 | 0 | 0 | 688 | 768 | 1151 | 7 | 0
0 | 36.4 | 18.1 | 45.5 | 0 | 0 | 0 | 0 | 0 | 0 | 0 | 0 | 0 | 0 | 0 | 0 | 0 | 0 | 0 | 0 | 0 | 0 | 0 | 0 | 0 | 0 | 0 | 0 | 0 | 0 | 0 | 0 | 0 | 0 | 0 | 0 | 0 | 0 | 0 | 0 | 0 | 0 | 0 | 397 | 426 | 735 | 3 | 1
0 | 22.7 | 31.8 | 45.5 | 0 | 0 | 0 | 0 | 0 | 0 | 0 | 0 | 0 | 0 | 0 | 0 | 0 | 0 | 0 | 0 | 0 | 0 | 0 | 0 | 0 | 0 | 0 | 0 | 0 | 0 | 0 | 0 | 0 | 0 | 0 | 0 | 0 | 0 | 0 | 0 | 0 | 0 | 0 | 389 | 410 | 843 | 1.3 | 1
0 | 0 | 0 | 46 | 0 | 0 | 0 | 7 | 0 | 0 | 0 | 0 | 0 | 0 | 0 | 0 | 0 | 0 | 0 | 0 | 0 | 37 | 0 | 0 | 0 | 10 | 0 | 0 | 0 | 0 | 0 | 0 | 0 | 0 | 0 | 0 | 0 | 0 | 0 | 0 | 0 | 0 | 0 | 665 | 743 | 1118 | 4 | 0
0 | 0 | 0 | 46 | 0 | 0 | 0 | 7 | 0 | 0 | 0 | 0 | 0 | 0 | 0 | 0 | 0 | 0 | 0 | 0 | 0 | 45 | 0 | 0 | 0 | 2 | 0 | 0 | 0 | 0 | 0 | 0 | 0 | 0 | 0 | 0 | 0 | 0 | 0 | 0 | 0 | 0 | 0 | 693 | 770 | 1143 | 8 | 0
0 | 0 | 0 | 46 | 0 | 0 | 0 | 0 | 0 | 0 | 0 | 0 | 0 | 0 | 0 | 0 | 0 | 0 | 0 | 0 | 0 | 54 | 0 | 0 | 0 | 0 | 0 | 0 | 0 | 0 | 0 | 0 | 0 | 0 | 0 | 0 | 0 | 0 | 0 | 0 | 0 | 0 | 0 | 696 | 746 | 1201 | 2 | 0
0 | 0 | 0 | 46 | 0 | 0 | 0 | 7 | 0 | 0 | 0 | 0 | 0 | 0 | 0 | 0 | 0 | 0 | 0 | 0 | 0 | 37 | 0 | 0 | 0 | 10 | 0 | 0 | 0 | 0 | 0 | 0 | 0 | 0 | 0 | 0 | 0 | 0 | 0 | 0 | 0 | 0 | 0 | 665 | 743 | 1118 | 4 | 0
11.6 | 0 | 0 | 46.4 | 0 | 0 | 0 | 0 | 0 | 0 | 0 | 0 | 0 | 0 | 0 | 0 | 0 | 0 | 0 | 0 | 0 | 35 | 7 | 0 | 0 | 0 | 0 | 0 | 0 | 0 | 0 | 0 | 0 | 0 | 0 | 0 | 0 | 0 | 0 | 0 | 0 | 0 | 0 | 689 | 732 | 1119 | 6 | 0
0 | 0 | 0 | 47 | 0 | 1 | 0 | 0 | 8 | 0 | 0 | 0 | 0 | 11 | 0 | 0 | 0 | 0 | 0 | 0 | 0 | 0 | 33 | 0 | 0 | 0 | 0 | 0 | 0 | 0 | 0 | 0 | 0 | 0 | 0 | 0 | 0 | 0 | 0 | 0 | 0 | 0 | 0 | 710 | 732 | 1265 | 0.5 | 0
0 | 0 | 0 | 47 | 0 | 1 | 0 | 0 | 6 | 0 | 0 | 0 | 0 | 0 | 0 | 0 | 0 | 0 | 0 | 0 | 0 | 11 | 33 | 0 | 0 | 0 | 2 | 0 | 0 | 0 | 0 | 0 | 0 | 0 | 0 | 0 | 0 | 0 | 0 | 0 | 0 | 0 | 0 | 720 | 765 | 1140 | 6 | 0
0 | 0 | 0 | 47 | 0 | 1 | 0 | 0 | 8 | 0 | 0 | 0 | 0 | 6 | 0 | 0 | 0 | 0 | 0 | 0 | 0 | 5 | 33 | 0 | 0 | 0 | 0 | 0 | 0 | 0 | 0 | 0 | 0 | 0 | 0 | 0 | 0 | 0 | 0 | 0 | 0 | 0 | 0 | 712 | 739 | 1187 | 2 | 0
0 | 0 | 0 | 47 | 0 | 1 | 0 | 0 | 8 | 0 | 0 | 0 | 0 | 2 | 0 | 0 | 0 | 0 | 0 | 0 | 0 | 9 | 33 | 0 | 0 | 0 | 0 | 0 | 0 | 0 | 0 | 0 | 0 | 0 | 0 | 0 | 0 | 0 | 0 | 0 | 0 | 0 | 0 | 728 | 762 | 1159 | 5 | 0
3 | 0 | 0 | 47 | 0 | 0 | 0 | 7 | 0 | 0 | 0 | 0 | 0 | 0 | 0 | 0 | 0 | 0 | 0 | 0 | 0 | 43 | 0 | 0 | 0 | 0 | 0 | 0 | 0 | 0 | 0 | 0 | 0 | 0 | 0 | 0 | 0 | 0 | 0 | 0 | 0 | 0 | 0 | 716 | 795 | 1156 | 5 | 0
4 | 0 | 0 | 48 | 0 | 0 | 0 | 0 | 0 | 0 | 0 | 0 | 0 | 0 | 0 | 0 | 0 | 0 | 0 | 0 | 0 | 48 | 0 | 0 | 0 | 0 | 0 | 0 | 0 | 0 | 0 | 0 | 0 | 0 | 0 | 0 | 0 | 0 | 0 | 0 | 0 | 0 | 0 | 681 | 743 | 1199 | 3 | 0
0 | 0 | 0 | 49 | 0 | 0 | 0 | 9 | 0 | 0 | 0 | 0 | 0 | 0 | 0 | 0 | 0 | 0 | 0 | 0 | 0 | 0 | 0 | 42 | 0 | 0 | 0 | 0 | 0 | 0 | 0 | 0 | 0 | 0 | 0 | 0 | 0 | 0 | 0 | 0 | 0 | 0 | 0 | 778 | 863 | 1249 | 10 | 0
0 | 27.3 | 22.7 | 50 | 0 | 0 | 0 | 0 | 0 | 0 | 0 | 0 | 0 | 0 | 0 | 0 | 0 | 0 | 0 | 0 | 0 | 0 | 0 | 0 | 0 | 0 | 0 | 0 | 0 | 0 | 0 | 0 | 0 | 0 | 0 | 0 | 0 | 0 | 0 | 0 | 0 | 0 | 0 | 392 | 410 | 864 | 1.5 | 1
10 | 0 | 0 | 50 | 0 | 0 | 0 | 0 | 0 | 0 | 0 | 0 | 0 | 0 | 0 | 0 | 0 | 0 | 0 | 0 | 0 | 30 | 10 | 0 | 0 | 0 | 0 | 0 | 0 | 0 | 0 | 0 | 0 | 0 | 0 | 0 | 0 | 0 | 0 | 0 | 0 | 0 | 0 | 694 | 726 | 1130 | 4 | 0
0 | 0 | 0 | 22.727 | 0 | 27.273 | 0 | 0 | 0 | 0 | 0 | 0 | 0 | 0 | 0 | 0 | 0 | 0 | 0 | 0 | 0 | 19.318 | 3.409 | 0 | 0 | 0 | 27.273 | 0 | 0 | 0 | 0 | 0 | 0 | 0 | 0 | 0 | 0 | 0 | 0 | 0 | 0 | 0 | 0 | 682 | 734 | 1141 | 7 | 0
0 | 0 | 0 | 25 | 0 | 0 | 0 | 0 | 0 | 0 | 0 | 0 | 0 | 0 | 0 | 0 | 0 | 0 | 0 | 0 | 0 | 21.25 | 3.75 | 0 | 0 | 0 | 50 | 0 | 0 | 0 | 0 | 0 | 0 | 0 | 0 | 0 | 0 | 0 | 0 | 0 | 0 | 0 | 0 | 683 | 730 | 1140 | 6 | 0
0 | 0 | 0 | 49 | 0 | 2 | 0 | 6.86 | 0 | 0 | 0 | 0 | 0 | 0 | 0 | 0 | 0 | 0 | 0 | 0 | 0 | 42.14 | 0 | 0 | 0 | 0 | 0 | 0 | 0 | 0 | 0 | 0 | 0 | 0 | 0 | 0 | 0 | 0 | 0 | 0 | 0 | 0 | 0 | 740 | 800 | 1256 | 3 | 0
0 | 0 | 0 | 25 | 0 | 50 | 0 | 3.5 | 0 | 0 | 0 | 0 | 0 | 0 | 0 | 0 | 0 | 0 | 0 | 0 | 0 | 21.5 | 0 | 0 | 0 | 0 | 0 | 0 | 0 | 0 | 0 | 0 | 0 | 0 | 0 | 0 | 0 | 0 | 0 | 0 | 0 | 0 | 0 | 720 | 797 | 1226 | 12 | 0
0 | 0 | 0 | 50 | 0 | 0 | 0 | 7.5 | 0 | 0 | 0 | 0 | 0 | 0 | 0 | 0 | 0 | 0 | 0 | 0 | 0 | 0 | 0 | 42.5 | 0 | 0 | 0 | 0 | 0 | 0 | 0 | 0 | 0 | 0 | 0 | 0 | 0 | 0 | 0 | 0 | 0 | 0 | 0 | 781 | 836 | 1240 | 3 | 0
0 | 0 | 0 | 52.5 | 0 | 0 | 0 | 7.5 | 0 | 0 | 0 | 0 | 0 | 0 | 0 | 0 | 0 | 0 | 0 | 0 | 0 | 0 | 0 | 40 | 0 | 0 | 0 | 0 | 0 | 0 | 0 | 0 | 0 | 0 | 0 | 0 | 0 | 0 | 0 | 0 | 0 | 0 | 0 | 779 | 833 | 1250 | 3 | 0
0 | 0 | 0 | 52.5 | 0 | 0 | 0 | 0 | 0 | 0 | 0 | 0 | 5 | 0 | 0 | 0 | 0 | 0 | 0 | 0 | 0 | 42.5 | 0 | 0 | 0 | 0 | 0 | 0 | 0 | 0 | 0 | 0 | 0 | 0 | 0 | 0 | 0 | 0 | 0 | 0 | 0 | 0 | 0 | 733 | 777 | 1187 | 2 | 0
10 | 0 | 0 | 54 | 0 | 0 | 0 | 0 | 0 | 0 | 0 | 0 | 0 | 0 | 0 | 0 | 0 | 0 | 0 | 0 | 0 | 36 | 0 | 0 | 0 | 0 | 0 | 0 | 0 | 0 | 0 | 0 | 0 | 0 | 0 | 0 | 0 | 0 | 0 | 0 | 0 | 0 | 0 | 719 | 759 | 1146 | 6 | 0
0 | 18.2 | 27.3 | 54.5 | 0 | 0 | 0 | 0 | 0 | 0 | 0 | 0 | 0 | 0 | 0 | 0 | 0 | 0 | 0 | 0 | 0 | 0 | 0 | 0 | 0 | 0 | 0 | 0 | 0 | 0 | 0 | 0 | 0 | 0 | 0 | 0 | 0 | 0 | 0 | 0 | 0 | 0 | 0 | 402 | 419 | 921 | 0.5 | 1
0 | 0 | 0 | 55 | 0 | 0 | 0 | 0 | 5 | 0 | 0 | 0 | 0 | 0 | 0 | 0 | 0 | 0 | 0 | 0 | 0 | 30 | 10 | 0 | 0 | 0 | 0 | 0 | 0 | 0 | 0 | 0 | 0 | 0 | 0 | 0 | 0 | 0 | 0 | 0 | 0 | 0 | 0 | 717 | 750 | 1204 | 2 | 0
0 | 0 | 0 | 55 | 0 | 0 | 0 | 0 | 0 | 0 | 0 | 0 | 2.5 | 0 | 0 | 0 | 0 | 0 | 0 | 0 | 0 | 42.5 | 0 | 0 | 0 | 0 | 0 | 0 | 0 | 0 | 0 | 0 | 0 | 0 | 0 | 0 | 0 | 0 | 0 | 0 | 0 | 0 | 0 | 709 | 762 | 1199 | 1 | 0
7 | 0 | 0 | 57 | 0 | 0 | 0 | 0 | 0 | 0 | 0 | 0 | 0 | 0 | 0 | 0 | 0 | 0 | 0 | 0 | 0 | 36 | 0 | 0 | 0 | 0 | 0 | 0 | 0 | 0 | 0 | 0 | 0 | 0 | 0 | 0 | 0 | 0 | 0 | 0 | 0 | 0 | 0 | 712 | 755 | 1156 | 4 | 0
0 | 0 | 0 | 57.5 | 0 | 0 | 0 | 0 | 0 | 0 | 0 | 0 | 2.5 | 0 | 0 | 0 | 0 | 0 | 0 | 0 | 0 | 40 | 0 | 0 | 0 | 0 | 0 | 0 | 0 | 0 | 0 | 0 | 0 | 0 | 0 | 0 | 0 | 0 | 0 | 0 | 0 | 0 | 0 | 723 | 776 | 1198 | 1.5 | 0
0 | 0 | 0 | 60 | 0 | 0 | 0 | 0 | 0 | 0 | 0 | 0 | 0 | 0 | 0 | 0 | 0 | 0 | 0 | 0 | 0 | 0 | 15 | 25 | 0 | 0 | 0 | 0 | 0 | 0 | 0 | 0 | 0 | 0 | 0 | 0 | 0 | 0 | 0 | 0 | 0 | 0 | 0 | 730 | 790 | 1177 | 4 | 0
0 | 0 | 0 | 56.4 | 0 | 0 | 0 | 0 | 0 | 0 | 0 | 0 | 0 | 6 | 0 | 0 | 0 | 0 | 0 | 0 | 0 | 0 | 14.1 | 23.5 | 0 | 0 | 0 | 0 | 0 | 0 | 0 | 0 | 0 | 0 | 0 | 0 | 0 | 0 | 0 | 0 | 0 | 0 | 0 | 745 | 785 | 1190 | 4 | 0
0 | 0 | 0 | 58.8 | 0 | 0 | 0 | 0 | 0 | 0 | 0 | 0 | 0 | 2 | 0 | 0 | 0 | 0 | 0 | 0 | 0 | 0 | 14.7 | 24.5 | 0 | 0 | 0 | 0 | 0 | 0 | 0 | 0 | 0 | 0 | 0 | 0 | 0 | 0 | 0 | 0 | 0 | 0 | 0 | 746 | 792 | 1184 | 4 | 0
0 | 0 | 0 | 60 | 0 | 0 | 0 | 0 | 0 | 0 | 0 | 0 | 0 | 0 | 0 | 0 | 0 | 0 | 0 | 0 | 0 | 30 | 10 | 0 | 0 | 0 | 0 | 0 | 0 | 0 | 0 | 0 | 0 | 0 | 0 | 0 | 0 | 0 | 0 | 0 | 0 | 0 | 0 | 713 | 750 | 1151 | 4 | 0
0 | 0 | 0 | 58.8 | 0 | 0 | 0 | 0 | 0 | 0 | 0 | 0 | 0 | 0 | 0 | 0 | 0 | 0 | 0 | 0 | 0 | 29.4 | 9.8 | 0 | 0 | 2 | 0 | 0 | 0 | 0 | 0 | 0 | 0 | 0 | 0 | 0 | 0 | 0 | 0 | 0 | 0 | 0 | 0 | 707 | 757 | 1122 | 5 | 0
0 | 0 | 0 | 60 | 0 | 0 | 0 | 0 | 0 | 0 | 0 | 0 | 0 | 0 | 0 | 0 | 0 | 0 | 0 | 0 | 0 | 33 | 7 | 0 | 0 | 0 | 0 | 0 | 0 | 0 | 0 | 0 | 0 | 0 | 0 | 0 | 0 | 0 | 0 | 0 | 0 | 0 | 0 | 740 | 768 | 1191 | 3 | 0
0 | 0 | 0 | 0 | 0 | 20 | 0 | 0 | 0 | 0 | 0 | 0 | 0 | 0 | 0 | 0 | 30 | 0 | 0 | 20 | 0 | 0 | 0 | 0 | 0 | 0 | 0 | 30 | 0 | 0 | 0 | 0 | 0 | 0 | 0 | 0 | 0 | 0 | 0 | 0 | 0 | 0 | 0 | 719 | 752 | 1257 | 1 | 0
0 | 0 | 0 | 0 | 0 | 20 | 0 | 0 | 0 | 0 | 0 | 0 | 0 | 0 | 0 | 0 | 30 | 0 | 0 | 10 | 0 | 0 | 0 | 0 | 0 | 0 | 0 | 40 | 0 | 0 | 0 | 0 | 0 | 0 | 0 | 0 | 0 | 0 | 0 | 0 | 0 | 0 | 0 | 720 | 759 | 1263 | 1.5 | 0
0 | 0 | 0 | 0 | 0 | 10 | 0 | 0 | 0 | 0 | 0 | 0 | 0 | 0 | 0 | 0 | 20 | 0 | 0 | 30 | 0 | 0 | 0 | 0 | 0 | 0 | 0 | 40 | 0 | 0 | 0 | 0 | 0 | 0 | 0 | 0 | 0 | 0 | 0 | 0 | 0 | 0 | 0 | 676 | 714 | 1276 | 1 | 0
0 | 0 | 0 | 0 | 0 | 4.8 | 0 | 0 | 0 | 36 | 0 | 0 | 0 | 4 | 0 | 36 | 19.2 | 0 | 0 | 0 | 0 | 0 | 0 | 0 | 0 | 0 | 0 | 0 | 0 | 0 | 0 | 0 | 0 | 0 | 0 | 0 | 0 | 0 | 0 | 0 | 0 | 0 | 0 | 817 | 856 | 1359 | 2 | 0
0 | 0 | 0 | 0 | 0 | 0 | 0 | 0 | 15 | 40 | 0 | 0 | 0 | 0 | 0 | 20 | 5 | 0 | 0 | 10 | 0 | 0 | 0 | 0 | 0 | 0 | 0 | 10 | 0 | 0 | 0 | 0 | 0 | 0 | 0 | 0 | 0 | 0 | 0 | 0 | 0 | 0 | 0 | 675 | 735 | 1255 | 2.5 | 0
0 | 0 | 0 | 0 | 0 | 0 | 0 | 0 | 35 | 40 | 0 | 0 | 0 | 0 | 0 | 0 | 5 | 0 | 0 | 10 | 0 | 0 | 0 | 0 | 0 | 0 | 0 | 10 | 0 | 0 | 0 | 0 | 0 | 0 | 0 | 0 | 0 | 0 | 0 | 0 | 0 | 0 | 0 | 643 | 698 | 1220 | 1.5 | 0
0 | 0 | 0 | 0 | 0 | 0 | 0 | 0 | 0 | 41 | 0 | 0 | 0 | 0 | 0 | 0 | 6 | 0 | 20 | 15 | 10 | 0 | 0 | 0 | 0 | 2 | 0 | 0 | 6 | 0 | 0 | 0 | 0 | 0 | 0 | 0 | 0 | 0 | 0 | 0 | 0 | 0 | 0 | 881 | 918 | 1518 | 6 | 0
0 | 0 | 0 | 0 | 0 | 0 | 0 | 0 | 0 | 43 | 0 | 0 | 0 | 0 | 0 | 0 | 6 | 0 | 20 | 15 | 10 | 0 | 0 | 0 | 0 | 2 | 0 | 0 | 4 | 0 | 0 | 0 | 0 | 0 | 0 | 0 | 0 | 0 | 0 | 0 | 0 | 0 | 0 | 858 | 920 | 1503 | 8 | 0
0 | 0 | 0 | 0 | 0 | 0 | 0 | 0 | 0 | 45 | 0 | 0 | 0 | 0 | 0 | 0 | 6 | 0 | 20 | 15 | 10 | 0 | 0 | 0 | 0 | 2 | 0 | 0 | 2 | 0 | 0 | 0 | 0 | 0 | 0 | 0 | 0 | 0 | 0 | 0 | 0 | 0 | 0 | 856 | 913 | 1500 | 6 | 0
0 | 0 | 0 | 0 | 0 | 0 | 0 | 0 | 0 | 47 | 0 | 0 | 0 | 0 | 0 | 0 | 6 | 0 | 20 | 15 | 10 | 0 | 0 | 0 | 0 | 2 | 0 | 0 | 0 | 0 | 0 | 0 | 0 | 0 | 0 | 0 | 0 | 0 | 0 | 0 | 0 | 0 | 0 | 854 | 909 | 1494 | 5 | 0
0 | 0 | 0 | 0 | 0 | 0 | 0 | 0 | 0 | 48 | 0 | 0 | 0 | 0 | 0 | 0 | 6 | 0 | 15 | 15 | 14 | 0 | 0 | 0 | 0 | 0 | 0 | 0 | 0 | 2 | 0 | 0 | 0 | 0 | 0 | 0 | 0 | 0 | 0 | 0 | 0 | 0 | 0 | 844 | 880 | 1446 | 8 | 0
0 | 0 | 0 | 0 | 0 | 4.8 | 0 | 0 | 0 | 36 | 0 | 0 | 0 | 4 | 0 | 36 | 19.2 | 0 | 0 | 0 | 0 | 0 | 0 | 0 | 0 | 0 | 0 | 0 | 0 | 0 | 0 | 0 | 0 | 0 | 0 | 0 | 0 | 0 | 0 | 0 | 0 | 0 | 0 | 820 | 870 | 1397 | 5 | 0
0 | 0 | 0 | 0 | 0 | 0 | 0 | 0 | 0 | 56 | 0 | 0 | 0 | 0 | 0 | 16 | 22 | 0 | 0 | 0 | 0 | 0 | 0 | 0 | 0 | 6 | 0 | 0 | 0 | 0 | 0 | 0 | 0 | 0 | 0 | 0 | 0 | 0 | 0 | 0 | 0 | 0 | 0 | 882 | 927 | 1494 | 2.5 | 0
0 | 0 | 0 | 0 | 0 | 0 | 0 | 0 | 0 | 56 | 0 | 0 | 0 | 0 | 0 | 0 | 6 | 0 | 7 | 12 | 12 | 0 | 0 | 0 | 0 | 0 | 0 | 0 | 0 | 2 | 5 | 0 | 0 | 0 | 0 | 0 | 0 | 0 | 0 | 0 | 0 | 0 | 0 | 793 | 832 | 1401 | 8 | 0
0 | 0 | 0 | 0 | 0 | 0 | 0 | 0 | 0 | 66.2 | 0 | 0 | 0 | 5.828 | 0 | 0 | 27.972 | 0 | 0 | 0 | 0 | 0 | 0 | 0 | 0 | 0 | 0 | 0 | 0 | 0 | 0 | 0 | 0 | 0 | 0 | 0 | 0 | 0 | 0 | 0 | 0 | 0 | 0 | 823 | 868 | 1496 | 2 | 0
0 | 0 | 0 | 0 | 0 | 0 | 0 | 0 | 0 | 0.394 | 0 | 0 | 0 | 0 | 0 | 0 | 0.795 | 0 | 0.034 | 0.102 | 0 | 0 | 0 | 0 | 0 | 0 | 0 | 0 | 0 | 0.014 | 0 | 0 | 0 | 0 | 0 | 0 | 0 | 0 | 0 | 0 | 0 | 0 | 0 | 793 | 829 | 1416 | 6 | 0
0 | 0 | 0 | 0 | 0 | 0 | 0 | 0 | 0 | 40.608 | 0 | 0 | 0 | 0 | 0 | 27.072 | 22.56 | 0 | 0 | 0 | 3.76 | 0 | 0 | 0 | 0 | 0 | 0 | 0 | 0 | 0 | 0 | 6 | 0 | 0 | 0 | 0 | 0 | 0 | 0 | 0 | 0 | 0 | 0 | 847 | 927 | 1366 | 2 | 0
0 | 0 | 0 | 0 | 0 | 4.8 | 0 | 0 | 0 | 43.2 | 0 | 0 | 0 | 4 | 0 | 28.8 | 19.2 | 0 | 0 | 0 | 0 | 0 | 0 | 0 | 0 | 0 | 0 | 0 | 0 | 0 | 0 | 0 | 0 | 0 | 0 | 0 | 0 | 0 | 0 | 0 | 0 | 0 | 0 | 825 | 875 | 1407 | 4 | 0
0 | 0 | 0 | 0 | 0 | 4.656 | 0 | 0 | 0 | 41.904 | 0 | 0 | 0 | 3.88 | 0 | 27.936 | 18.624 | 0 | 3 | 0 | 0 | 0 | 0 | 0 | 0 | 0 | 0 | 0 | 0 | 0 | 0 | 0 | 0 | 0 | 0 | 0 | 0 | 0 | 0 | 0 | 0 | 0 | 0 | 831 | 874 | 1474 | 3.5 | 0
0 | 0 | 0 | 0 | 0 | 4.752 | 0 | 0 | 0 | 42.768 | 0 | 0 | 0 | 3.96 | 0 | 28.512 | 19.008 | 0 | 1 | 0 | 0 | 0 | 0 | 0 | 0 | 0 | 0 | 0 | 0 | 0 | 0 | 0 | 0 | 0 | 0 | 0 | 0 | 0 | 0 | 0 | 0 | 0 | 0 | 827 | 871 | 1462 | 4 | 0
0 | 0 | 0 | 0 | 0 | 4.75 | 0 | 0 | 0 | 42.75 | 0 | 0 | 0 | 4 | 0 | 28.5 | 19 | 0 | 0 | 0 | 1 | 0 | 0 | 0 | 0 | 0 | 0 | 0 | 0 | 0 | 0 | 0 | 0 | 0 | 0 | 0 | 0 | 0 | 0 | 0 | 0 | 0 | 0 | 818 | 859 | 1414 | 2 | 0
0 | 0 | 0 | 0 | 0 | 4.75 | 0 | 0 | 0 | 42.75 | 0 | 0 | 0 | 4 | 0 | 28.5 | 19 | 0 | 0 | 0 | 0 | 1 | 0 | 0 | 0 | 0 | 0 | 0 | 0 | 0 | 0 | 0 | 0 | 0 | 0 | 0 | 0 | 0 | 0 | 0 | 0 | 0 | 0 | 825 | 866 | 1396 | 2 | 0
0 | 0 | 0 | 0 | 0 | 0 | 0 | 0 | 0 | 61 | 0 | 0 | 0 | 0 | 0 | 5 | 15 | 0 | 2 | 0 | 7 | 8 | 0 | 0 | 0 | 2 | 0 | 0 | 0 | 0 | 0 | 0 | 0 | 0 | 0 | 0 | 0 | 0 | 0 | 0 | 0 | 0 | 0 | 901 | 960 | 1490 | 5 | 0
0 | 0 | 0 | 0 | 0 | 0 | 0 | 0 | 0 | 61 | 0 | 0 | 0 | 0 | 0 | 7 | 15 | 0 | 0 | 0 | 7 | 8 | 0 | 0 | 0 | 2 | 0 | 0 | 0 | 0 | 0 | 0 | 0 | 0 | 0 | 0 | 0 | 0 | 0 | 0 | 0 | 0 | 0 | 905 | 916 | 1490 | 5 | 0
0 | 0 | 0 | 0 | 0 | 0 | 0 | 0 | 0 | 63 | 0 | 0 | 0 | 0 | 0 | 0 | 6 | 0 | 0 | 15 | 14 | 0 | 0 | 0 | 0 | 0 | 0 | 0 | 0 | 2 | 0 | 0 | 0 | 0 | 0 | 0 | 0 | 0 | 0 | 0 | 0 | 0 | 0 | 771 | 830 | 1389 | 3 | 0
0 | 0 | 0 | 0 | 0 | 0 | 0 | 0 | 0 | 65.5 | 0 | 0 | 4 | 0 | 0 | 0 | 5.5 | 0 | 4 | 5 | 4 | 0 | 0 | 0 | 0 | 0 | 0 | 12 | 0 | 0 | 0 | 0 | 0 | 0 | 0 | 0 | 0 | 0 | 0 | 0 | 0 | 0 | 0 | 745 | 806 | 1322 | 3 | 0
0 | 0 | 0 | 0 | 0 | 0 | 0 | 0 | 0 | 66 | 0 | 0 | 0 | 0 | 0 | 0 | 22 | 0 | 0 | 0 | 0 | 0 | 0 | 0 | 0 | 6 | 0 | 0 | 6 | 0 | 0 | 0 | 0 | 0 | 0 | 0 | 0 | 0 | 0 | 0 | 0 | 0 | 0 | 897 | 981 | 1497 | 2 | 0
0 | 0 | 0 | 0 | 0 | 0 | 0 | 0 | 0 | 67 | 0 | 0 | 0 | 0 | 0 | 0 | 22 | 0 | 0 | 0 | 5 | 0 | 0 | 0 | 0 | 6 | 0 | 0 | 0 | 0 | 0 | 0 | 0 | 0 | 0 | 0 | 0 | 0 | 0 | 0 | 0 | 0 | 0 | 920 | 941 | 1483 | 3.5 | 0
0 | 0 | 0 | 0 | 0 | 0 | 0 | 0 | 0 | 67 | 0 | 0 | 0 | 0 | 0 | 0 | 22 | 0 | 0 | 0 | 0 | 0 | 0 | 0 | 0 | 6 | 0 | 0 | 5 | 0 | 0 | 0 | 0 | 0 | 0 | 0 | 0 | 0 | 0 | 0 | 0 | 0 | 0 | 882 | 970 | 1497 | 3 | 0
0 | 0 | 0 | 0 | 0 | 0 | 0 | 0 | 0 | 68 | 0 | 0 | 0 | 0 | 0 | 4 | 22 | 0 | 0 | 0 | 0 | 0 | 0 | 0 | 0 | 6 | 0 | 0 | 0 | 0 | 0 | 0 | 0 | 0 | 0 | 0 | 0 | 0 | 0 | 0 | 0 | 0 | 0 | 896 | 941 | 1414 | 2 | 0
0 | 0 | 0 | 0 | 0 | 0 | 0 | 0 | 4 | 68 | 0 | 0 | 0 | 0 | 0 | 0 | 22 | 0 | 0 | 0 | 0 | 0 | 0 | 0 | 0 | 6 | 0 | 0 | 0 | 0 | 0 | 0 | 0 | 0 | 0 | 0 | 0 | 0 | 0 | 0 | 0 | 0 | 0 | 872 | 907 | 1470 | 1.5 | 0
0 | 0 | 0 | 0 | 0 | 4.8 | 0 | 0 | 0 | 65.28 | 0 | 0 | 0 | 4 | 0 | 0 | 19.2 | 0 | 0 | 0 | 0 | 0 | 0 | 0 | 0 | 0 | 0 | 0 | 0 | 0 | 0 | 0 | 6.72 | 0 | 0 | 0 | 0 | 0 | 0 | 0 | 0 | 0 | 0 | 959 | 1019 | 1438 | 2 | 0
0 | 0 | 0 | 0 | 0 | 0 | 0 | 0 | 3 | 69 | 0 | 0 | 0 | 0 | 0 | 0 | 22 | 0 | 0 | 0 | 0 | 0 | 0 | 0 | 0 | 6 | 0 | 0 | 0 | 0 | 0 | 0 | 0 | 0 | 0 | 0 | 0 | 0 | 0 | 0 | 0 | 0 | 0 | 874 | 910 | 1503 | 1.5 | 0
0 | 0 | 0 | 0 | 0 | 4.8 | 0 | 0 | 0 | 66.24 | 0 | 0 | 0 | 4 | 0 | 0 | 19.2 | 0 | 0 | 0 | 0 | 0 | 0 | 0 | 0 | 0 | 0 | 0 | 0 | 0 | 0 | 0 | 5.76 | 0 | 0 | 0 | 0 | 0 | 0 | 0 | 0 | 0 | 0 | 952 | 1012 | 1411 | 3 | 0
0 | 0 | 0 | 0 | 0 | 0 | 0 | 0 | 0 | 70 | 0 | 0 | 0 | 4 | 0 | 0 | 20 | 0 | 0 | 0 | 0 | 0 | 0 | 3 | 0 | 3 | 0 | 0 | 0 | 0 | 0 | 0 | 0 | 0 | 0 | 0 | 0 | 0 | 0 | 0 | 0 | 0 | 0 | 850 | 924 | 1437 | 3.5 | 0
0 | 0 | 0 | 0 | 0 | 0 | 0 | 0 | 0 | 70 | 0 | 0 | 0 | 0 | 0 | 0 | 22 | 0 | 0 | 0 | 2 | 0 | 0 | 0 | 0 | 6 | 0 | 0 | 0 | 0 | 0 | 0 | 0 | 0 | 0 | 0 | 0 | 0 | 0 | 0 | 0 | 0 | 0 | 907 | 969 | 1508 | 3.5 | 0
0 | 0 | 0 | 0 | 0 | 0 | 0 | 0 | 0 | 70 | 0 | 0 | 0 | 0 | 0 | 0 | 22 | 0 | 0 | 0 | 0 | 0 | 0 | 0 | 0 | 6 | 0 | 0 | 2 | 0 | 0 | 0 | 0 | 0 | 0 | 0 | 0 | 0 | 0 | 0 | 0 | 0 | 0 | 867 | 970 | 1521 | 3 | 0
0 | 0 | 0 | 0 | 0 | 4.8 | 0 | 0 | 0 | 50.4 | 0 | 0 | 0 | 4 | 0 | 21.6 | 19.2 | 0 | 0 | 0 | 0 | 0 | 0 | 0 | 0 | 0 | 0 | 0 | 0 | 0 | 0 | 0 | 0 | 0 | 0 | 0 | 0 | 0 | 0 | 0 | 0 | 0 | 0 | 828 | 878 | 1413 | 3.5 | 0
0 | 0 | 0 | 0 | 0 | 8.33 | 0 | 0 | 0 | 70.83 | 0 | 0 | 0 | 0 | 0 | 0 | 16.67 | 0 | 0 | 0 | 0 | 0 | 0 | 4.17 | 0 | 0 | 0 | 0 | 0 | 0 | 0 | 0 | 0 | 0 | 0 | 0 | 0 | 0 | 0 | 0 | 0 | 0 | 0 | 858 | 893 | 1485 | 1.5 | 0
0 | 0 | 0 | 0 | 0 | 0 | 0 | 0 | 0 | 71 | 0 | 0 | 0 | 4 | 0 | 0 | 20 | 0 | 0 | 0 | 0 | 0 | 0 | 3 | 0 | 2 | 0 | 0 | 0 | 0 | 0 | 0 | 0 | 0 | 0 | 0 | 0 | 0 | 0 | 0 | 0 | 0 | 0 | 850 | 928 | 1432 | 4 | 0
0 | 0 | 0 | 0 | 0 | 0 | 0 | 0 | 1 | 71 | 0 | 0 | 0 | 0 | 0 | 0 | 22 | 0 | 0 | 0 | 0 | 0 | 0 | 0 | 0 | 6 | 0 | 0 | 0 | 0 | 0 | 0 | 0 | 0 | 0 | 0 | 0 | 0 | 0 | 0 | 0 | 0 | 0 | 883 | 926 | 1507 | 2 | 0
0 | 0 | 0 | 0 | 0 | 0 | 0 | 0 | 0 | 71 | 0 | 0 | 0 | 6 | 0 | 0 | 23 | 0 | 0 | 0 | 0 | 0 | 0 | 0 | 0 | 0 | 0 | 0 | 0 | 0 | 0 | 0 | 0 | 0 | 0 | 0 | 0 | 0 | 0 | 0 | 0 | 0 | 0 | 819 | 865 | 1494 | 1.5 | 0
0 | 0 | 0 | 0 | 0 | 0 | 0 | 0 | 0 | 68.16 | 0 | 0 | 0 | 4 | 0 | 0 | 23.04 | 0 | 0 | 0 | 0 | 0 | 0 | 0 | 0 | 0 | 0 | 0 | 0 | 0 | 0 | 0 | 0 | 4.8 | 0 | 0 | 0 | 0 | 0 | 0 | 0 | 0 | 0 | 865 | 982 | 1485 | 3.5 | 0
0 | 0 | 0 | 0 | 0 | 0 | 0 | 0 | 0 | 68.16 | 0 | 0 | 0 | 4 | 0 | 0 | 23.04 | 0 | 0 | 0 | 0 | 0 | 0 | 0 | 0 | 0 | 0 | 0 | 0 | 0 | 0 | 0 | 4.8 | 0 | 0 | 0 | 0 | 0 | 0 | 0 | 0 | 0 | 0 | 863 | 991 | 1474 | 3.5 | 0
0 | 0 | 0 | 0 | 0 | 0 | 0 | 0 | 0 | 71 | 0 | 0 | 0 | 3 | 0 | 0 | 2 | 0 | 0 | 10 | 2 | 0 | 0 | 0 | 0 | 0 | 0 | 12 | 0 | 0 | 0 | 0 | 0 | 0 | 0 | 0 | 0 | 0 | 0 | 0 | 0 | 0 | 0 | 719 | 757 | 1305 | 1 | 0
0 | 0 | 0 | 0 | 0 | 4.8 | 0 | 0 | 0 | 68.16 | 0 | 0 | 0 | 4 | 0 | 0 | 19.2 | 0 | 0 | 0 | 0 | 0 | 0 | 0 | 0 | 0 | 0 | 0 | 0 | 0 | 0 | 0 | 3.84 | 0 | 0 | 0 | 0 | 0 | 0 | 0 | 0 | 0 | 0 | 869 | 969 | 1397 | 3.5 | 0
0 | 0 | 0 | 0 | 0 | 8.33 | 0 | 0 | 0 | 71.67 | 0 | 0 | 0 | 0 | 0 | 0 | 16.67 | 0 | 0 | 0 | 0 | 3.33 | 0 | 0 | 0 | 0 | 0 | 0 | 0 | 0 | 0 | 0 | 0 | 0 | 0 | 0 | 0 | 0 | 0 | 0 | 0 | 0 | 0 | 847 | 883 | 1461 | 2.5 | 0
0 | 0 | 0 | 0 | 0 | 3.84 | 0 | 0 | 0 | 69.12 | 0 | 0 | 0 | 3.84 | 0 | 0 | 19.2 | 0 | 0 | 0 | 0 | 0 | 0 | 0 | 0 | 4 | 0 | 0 | 0 | 0 | 0 | 0 | 0 | 0 | 0 | 0 | 0 | 0 | 0 | 0 | 0 | 0 | 0 | 905 | 933 | 1424 | 3 | 0
0 | 0 | 0 | 0 | 0 | 3.92 | 0 | 0 | 0 | 70.56 | 0 | 0 | 0 | 3.92 | 0 | 0 | 19.6 | 0 | 0 | 0 | 0 | 0 | 0 | 0 | 0 | 2 | 0 | 0 | 0 | 0 | 0 | 0 | 0 | 0 | 0 | 0 | 0 | 0 | 0 | 0 | 0 | 0 | 0 | 855 | 903 | 1416 | 2 | 0
0 | 0 | 0 | 0 | 0 | 0 | 0 | 0 | 0 | 72 | 0 | 0 | 0 | 0 | 0 | 0 | 22 | 0 | 0 | 0 | 0 | 0 | 0 | 0 | 0 | 6 | 0 | 0 | 0 | 0 | 0 | 0 | 0 | 0 | 0 | 0 | 0 | 0 | 0 | 0 | 0 | 0 | 0 | 898 | 950 | 1413 | 2 | 0
0 | 0 | 0 | 0 | 0 | 0 | 0 | 0 | 0 | 70.56 | 0 | 0 | 0 | 0 | 0 | 0 | 21.56 | 2 | 0 | 0 | 0 | 0 | 0 | 0 | 0 | 5.88 | 0 | 0 | 0 | 0 | 0 | 0 | 0 | 0 | 0 | 0 | 0 | 0 | 0 | 0 | 0 | 0 | 0 | 917 | 979 | 1415 | 4 | 0
0 | 0 | 0 | 0 | 0 | 0 | 0 | 0 | 0 | 66.96 | 0 | 0 | 0 | 0 | 0 | 0 | 22.32 | 0 | 0 | 0 | 3.72 | 0 | 0 | 0 | 0 | 0 | 0 | 0 | 0 | 0 | 0 | 7 | 0 | 0 | 0 | 0 | 0 | 0 | 0 | 0 | 0 | 0 | 0 | 880 | 957 | 1406 | 2 | 0
0 | 0 | 0 | 0 | 0 | 0 | 0 | 0 | 0 | 68.4 | 0 | 0 | 0 | 0 | 0 | 0 | 22.8 | 0 | 0 | 0 | 3.8 | 0 | 0 | 0 | 0 | 0 | 0 | 0 | 0 | 0 | 0 | 5 | 0 | 0 | 0 | 0 | 0 | 0 | 0 | 0 | 0 | 0 | 0 | 853 | 942 | 1401 | 2 | 0
0 | 0 | 0 | 0 | 0 | 0 | 0 | 0 | 0 | 72 | 0 | 0 | 0 | 0 | 0 | 0 | 2 | 0 | 8 | 9 | 0 | 0 | 0 | 0 | 0 | 0 | 0 | 9 | 0 | 0 | 0 | 0 | 0 | 0 | 0 | 0 | 0 | 0 | 0 | 0 | 0 | 0 | 0 | 710 | 750 | 1296 | 1 | 0
0 | 0 | 0 | 0 | 0 | 0 | 0 | 0 | 0 | 72 | 0 | 0 | 0 | 4 | 0 | 0 | 20 | 0 | 0 | 0 | 0 | 0 | 0 | 3 | 0 | 1 | 0 | 0 | 0 | 0 | 0 | 0 | 0 | 0 | 0 | 0 | 0 | 0 | 0 | 0 | 0 | 0 | 0 | 841 | 916 | 1446 | 3 | 0
0 | 0 | 0 | 0 | 0 | 8.33 | 0 | 0 | 0 | 72.5 | 0 | 0 | 0 | 0 | 0 | 0 | 16.67 | 0 | 0 | 0 | 0 | 0 | 0 | 2.5 | 0 | 0 | 0 | 0 | 0 | 0 | 0 | 0 | 0 | 0 | 0 | 0 | 0 | 0 | 0 | 0 | 0 | 0 | 0 | 852 | 885 | 1458 | 2.5 | 0
0 | 0 | 0 | 0 | 0 | 2 | 0 | 0 | 0 | 73 | 0 | 0 | 3 | 0 | 0 | 0 | 4 | 0 | 0 | 4 | 4 | 0 | 0 | 0 | 0 | 0 | 0 | 10 | 0 | 0 | 0 | 0 | 0 | 0 | 0 | 0 | 0 | 0 | 0 | 0 | 0 | 0 | 0 | 744 | 801 | 1283 | 2 | 0
0 | 0 | 0 | 0 | 0 | 4.754 | 0 | 0 | 0 | 69.414 | 0 | 0 | 0 | 3.962 | 0 | 0 | 19.017 | 0 | 0 | 0 | 0 | 0 | 0 | 0 | 0 | 0 | 0 | 0 | 0 | 0 | 0 | 0 | 2.853 | 0 | 0 | 0 | 0 | 0 | 0 | 0 | 0 | 0 | 0 | 844 | 914 | 1440 | 2.5 | 0
0 | 0 | 0 | 0 | 0 | 7.69 | 0 | 0 | 0 | 73.85 | 0 | 0 | 0 | 0 | 0 | 0 | 15.38 | 0 | 0 | 0 | 0 | 3.08 | 0 | 0 | 0 | 0 | 0 | 0 | 0 | 0 | 0 | 0 | 0 | 0 | 0 | 0 | 0 | 0 | 0 | 0 | 0 | 0 | 0 | 848 | 873 | 1483 | 2 | 0
0 | 0 | 0 | 0 | 0 | 7.411 | 0 | 0 | 0 | 74.817 | 0 | 0 | 0 | 0 | 0 | 0 | 14.811 | 0 | 0 | 0 | 0 | 2.96 | 0 | 0 | 0 | 0 | 0 | 0 | 0 | 0 | 0 | 0 | 0 | 0 | 0 | 0 | 0 | 0 | 0 | 0 | 0 | 0 | 0 | 840 | 865 | 1492 | 2 | 0
0 | 0 | 0 | 0 | 0 | 3 | 0 | 0 | 0 | 74 | 0 | 0 | 0 | 0 | 0 | 0 | 4 | 0 | 0 | 4 | 5 | 0 | 0 | 0 | 0 | 0 | 0 | 10 | 0 | 0 | 0 | 0 | 0 | 0 | 0 | 0 | 0 | 0 | 0 | 0 | 0 | 0 | 0 | 758 | 799 | 1263 | 3 | 0
0 | 0 | 0 | 0 | 0 | 4.8 | 0 | 0 | 0 | 71.04 | 0 | 0 | 0 | 4 | 0 | 0 | 19.2 | 0 | 0 | 0 | 0 | 0 | 0 | 0 | 0 | 0 | 0 | 0 | 0 | 0 | 0 | 0 | 0.96 | 0 | 0 | 0 | 0 | 0 | 0 | 0 | 0 | 0 | 0 | 836 | 882 | 1459 | 1 | 0
0 | 0 | 0 | 0 | 0 | 7.14 | 0 | 0 | 0 | 75.71 | 0 | 0 | 0 | 0 | 0 | 0 | 14.29 | 0 | 0 | 0 | 0 | 2.86 | 0 | 0 | 0 | 0 | 0 | 0 | 0 | 0 | 0 | 0 | 0 | 0 | 0 | 0 | 0 | 0 | 0 | 0 | 0 | 0 | 0 | 839 | 862 | 1496 | 1.5 | 0
0 | 0 | 0 | 0 | 0 | 9.8 | 0 | 0 | 0 | 73.5 | 0 | 0 | 0 | 2 | 0 | 0 | 14.7 | 0 | 0 | 0 | 0 | 0 | 0 | 0 | 0 | 0 | 0 | 0 | 0 | 0 | 0 | 0 | 0 | 0 | 0 | 0 | 0 | 0 | 0 | 0 | 0 | 0 | 0 | 812 | 870 | 1425 | 1 | 0
0 | 0 | 0 | 0 | 0 | 9.9 | 0 | 0 | 0 | 74.25 | 0 | 0 | 0 | 0 | 0 | 0 | 14.85 | 0 | 0 | 0 | 0 | 1 | 0 | 0 | 0 | 0 | 0 | 0 | 0 | 0 | 0 | 0 | 0 | 0 | 0 | 0 | 0 | 0 | 0 | 0 | 0 | 0 | 0 | 867 | 919 | 1469 | 0.75 | 0
0 | 0 | 0 | 0 | 0 | 0 | 0 | 0 | 0 | 75 | 0 | 0 | 0 | 0 | 0 | 0 | 2 | 0 | 5 | 9 | 0 | 0 | 0 | 0 | 0 | 0 | 0 | 9 | 0 | 0 | 0 | 0 | 0 | 0 | 0 | 0 | 0 | 0 | 0 | 0 | 0 | 0 | 0 | 707 | 743 | 1286 | 1.5 | 0
0 | 0 | 0 | 0 | 0 | 2 | 0 | 0 | 0 | 75 | 0 | 0 | 3 | 0 | 0 | 0 | 4 | 0 | 0 | 4 | 2 | 0 | 0 | 0 | 0 | 0 | 0 | 10 | 0 | 0 | 0 | 0 | 0 | 0 | 0 | 0 | 0 | 0 | 0 | 0 | 0 | 0 | 0 | 738 | 798 | 1230 | 2.5 | 0
0 | 0 | 0 | 0 | 0 | 3.3 | 0 | 0 | 0 | 76 | 0 | 0 | 0 | 0 | 0 | 0 | 5 | 0 | 0 | 7 | 0 | 0 | 0 | 0 | 0 | 0 | 0 | 8.7 | 0 | 0 | 0 | 0 | 0 | 0 | 0 | 0 | 0 | 0 | 0 | 0 | 0 | 0 | 0 | 779 | 795 | 1292 | 1 | 0
0 | 0 | 0 | 0 | 0 | 3 | 0 | 0 | 0 | 76 | 0 | 0 | 0 | 0 | 0 | 0 | 4 | 0 | 0 | 4 | 3 | 0 | 0 | 0 | 0 | 0 | 0 | 10 | 0 | 0 | 0 | 0 | 0 | 0 | 0 | 0 | 0 | 0 | 0 | 0 | 0 | 0 | 0 | 750 | 793 | 1250 | 3.5 | 0
0 | 0 | 0 | 0 | 0 | 9 | 0 | 0 | 0 | 76 | 0 | 0 | 0 | 0 | 0 | 0 | 10 | 0 | 0 | 0 | 0 | 0 | 0 | 0 | 0 | 0 | 0 | 5 | 0 | 0 | 0 | 0 | 0 | 0 | 0 | 0 | 0 | 0 | 0 | 0 | 0 | 0 | 0 | 780 | 832 | 1258 | 2.5 | 0
0 | 0 | 0 | 0 | 0 | 3 | 0 | 0 | 0 | 77 | 0 | 0 | 0 | 0 | 0 | 0 | 4 | 0 | 0 | 4 | 2 | 0 | 0 | 0 | 0 | 0 | 0 | 10 | 0 | 0 | 0 | 0 | 0 | 0 | 0 | 0 | 0 | 0 | 0 | 0 | 0 | 0 | 0 | 742 | 783 | 1264 | 2.5 | 0
0 | 0 | 0 | 0 | 0 | 3 | 0 | 0 | 0 | 78 | 0 | 0 | 0 | 0 | 0 | 0 | 4 | 0 | 0 | 4 | 1 | 0 | 0 | 0 | 0 | 0 | 0 | 10 | 0 | 0 | 0 | 0 | 0 | 0 | 0 | 0 | 0 | 0 | 0 | 0 | 0 | 0 | 0 | 742 | 780 | 1268 | 1.5 | 0
0 | 0 | 0 | 0 | 0 | 0 | 0 | 0 | 0 | 56.8 | 0 | 0 | 0 | 6 | 0 | 14.2 | 23 | 0 | 0 | 0 | 0 | 0 | 0 | 0 | 0 | 0 | 0 | 0 | 0 | 0 | 0 | 0 | 0 | 0 | 0 | 0 | 0 | 0 | 0 | 0 | 0 | 0 | 0 | 809 | 864 | 1475 | 2 | 0
0 | 0 | 0 | 0 | 0 | 4.8 | 0 | 0 | 0 | 57.6 | 0 | 0 | 0 | 4 | 0 | 14.4 | 19.2 | 0 | 0 | 0 | 0 | 0 | 0 | 0 | 0 | 0 | 0 | 0 | 0 | 0 | 0 | 0 | 0 | 0 | 0 | 0 | 0 | 0 | 0 | 0 | 0 | 0 | 0 | 830 | 880 | 1431 | 2.5 | 0
0 | 0 | 0 | 0 | 0 | 3.454 | 0 | 0 | 0 | 74.084 | 0 | 0 | 0 | 0 | 0 | 0 | 0 | 0 | 0 | 12.726 | 0 | 0 | 0 | 0 | 0 | 0 | 0 | 9.1 | 0 | 0 | 0 | 0 | 0 | 0 | 0.636 | 0 | 0 | 0 | 0 | 0 | 0 | 0 | 0 | 717 | 767 | 1318 | 1 | 0
0 | 0 | 0 | 0 | 0 | 0 | 0 | 0 | 0 | 60.912 | 0 | 0 | 0 | 0 | 0 | 6.768 | 22.56 | 0 | 0 | 0 | 3.76 | 0 | 0 | 0 | 0 | 0 | 0 | 0 | 0 | 0 | 0 | 6 | 0 | 0 | 0 | 0 | 0 | 0 | 0 | 0 | 0 | 0 | 0 | 860 | 945 | 1385 | 2 | 0
0 | 0 | 0 | 0 | 0 | 0 | 0 | 20 | 22 | 0 | 0 | 0 | 0 | 0 | 0 | 0 | 0 | 0 | 0 | 0 | 0 | 0 | 0 | 0 | 0 | 0 | 0 | 0 | 0 | 0 | 3 | 0 | 0 | 55 | 0 | 0 | 0 | 0 | 0 | 0 | 0 | 0 | 0 | 553 | 603 | 955 | 2 | 1
0 | 0 | 0 | 0 | 0 | 0 | 0 | 15 | 0 | 0 | 0 | 0 | 0 | 0 | 0 | 25 | 0 | 0 | 0 | 0 | 0 | 0 | 0 | 0 | 0 | 0 | 0 | 0 | 0 | 0 | 0 | 0 | 0 | 60 | 0 | 0 | 0 | 0 | 0 | 0 | 0 | 0 | 0 | 572 | 617 | 952 | 5 | 1
0 | 0 | 0 | 29.25 | 0 | 0 | 0 | 13 | 9.75 | 0 | 0 | 0 | 0 | 0 | 0 | 0 | 0 | 0 | 0 | 0 | 0 | 0 | 0 | 48 | 0 | 0 | 0 | 0 | 0 | 0 | 0 | 0 | 0 | 0 | 0 | 0 | 0 | 0 | 0 | 0 | 0 | 0 | 0 | 785 | 874 | 1280 | 10 | 0
0 | 0 | 0 | 0 | 0 | 0 | 0 | 28.05 | 0 | 0 | 0 | 1.276 | 0 | 0 | 0.547 | 70.126 | 0 | 0 | 0 | 0 | 0 | 0 | 0 | 0 | 0 | 0 | 0 | 0 | 0 | 0 | 0 | 0 | 0 | 0 | 0 | 0 | 0 | 0 | 0 | 0 | 0 | 0 | 0 | 416 | 436 | 778 | 9 | 1
0 | 0 | 0 | 0 | 0 | 0 | 0 | 28.05 | 0 | 0 | 0 | 1.094 | 0 | 0 | 0.729 | 70.126 | 0 | 0 | 0 | 0 | 0 | 0 | 0 | 0 | 0 | 0 | 0 | 0 | 0 | 0 | 0 | 0 | 0 | 0 | 0 | 0 | 0 | 0 | 0 | 0 | 0 | 0 | 0 | 425 | 448 | 789 | 12 | 1
0 | 0 | 0 | 0 | 0 | 0 | 0 | 28.05 | 0 | 0 | 0 | 0.912 | 0 | 0 | 0.912 | 70.126 | 0 | 0 | 0 | 0 | 0 | 0 | 0 | 0 | 0 | 0 | 0 | 0 | 0 | 0 | 0 | 0 | 0 | 0 | 0 | 0 | 0 | 0 | 0 | 0 | 0 | 0 | 0 | 427 | 453 | 776 | 15 | 1
0 | 0 | 0 | 10 | 0 | 0 | 0 | 16 | 5 | 0 | 0 | 32 | 0 | 0 | 32 | 5 | 0 | 0 | 0 | 0 | 0 | 0 | 0 | 0 | 0 | 0 | 0 | 0 | 0 | 0 | 0 | 0 | 0 | 0 | 0 | 0 | 0 | 0 | 0 | 0 | 0 | 0 | 0 | 413 | 467 | 718 | 12 | 1
0 | 0 | 0 | 15 | 0 | 0 | 0 | 16 | 5 | 0 | 0 | 32 | 0 | 0 | 32 | 0 | 0 | 0 | 0 | 0 | 0 | 0 | 0 | 0 | 0 | 0 | 0 | 0 | 0 | 0 | 0 | 0 | 0 | 0 | 0 | 0 | 0 | 0 | 0 | 0 | 0 | 0 | 0 | 403 | 451 | 712 | 10 | 1
0 | 0 | 0 | 7.609 | 0 | 0 | 0 | 17.391 | 5.435 | 0 | 0 | 34.783 | 0 | 0 | 34.783 | 0 | 0 | 0 | 0 | 0 | 0 | 0 | 0 | 0 | 0 | 0 | 0 | 0 | 0 | 0 | 0 | 0 | 0 | 0 | 0 | 0 | 0 | 0 | 0 | 0 | 0 | 0 | 0 | 416 | 471 | 739 | 10 | 1
0 | 0 | 0 | 0 | 0 | 0 | 0 | 100 | 0 | 0 | 0 | 0 | 0 | 0 | 0 | 0 | 0 | 0 | 0 | 0 | 0 | 0 | 0 | 0 | 0 | 0 | 0 | 0 | 0 | 0 | 0 | 0 | 0 | 0 | 0 | 0 | 0 | 0 | 0 | 0 | 0 | 0 | 0 | 426 | 491 | 881 | 2 | 1
7.5 | 0 | 0 | 20 | 0 | 0 | 0 | 17.5 | 0 | 0 | 0 | 0 | 0 | 0 | 55 | 0 | 0 | 0 | 0 | 0 | 0 | 0 | 0 | 0 | 0 | 0 | 0 | 0 | 0 | 0 | 0 | 0 | 0 | 0 | 0 | 0 | 0 | 0 | 0 | 0 | 0 | 0 | 0 | 425 | 498 | 852 | 3 | 1
5 | 0 | 0 | 15 | 0 | 0 | 0 | 25 | 0 | 0 | 0 | 0 | 0 | 0 | 55 | 0 | 0 | 0 | 0 | 0 | 0 | 0 | 0 | 0 | 0 | 0 | 0 | 0 | 0 | 0 | 0 | 0 | 0 | 0 | 0 | 0 | 0 | 0 | 0 | 0 | 0 | 0 | 0 | 452 | 503 | 860 | 3 | 1
0 | 0 | 0 | 10 | 0 | 0 | 0 | 25 | 10 | 0 | 0 | 0 | 0 | 0 | 55 | 0 | 0 | 0 | 0 | 0 | 0 | 0 | 0 | 0 | 0 | 0 | 0 | 0 | 0 | 0 | 0 | 0 | 0 | 0 | 0 | 0 | 0 | 0 | 0 | 0 | 0 | 0 | 0 | 467 | 547 | 835 | 5 | 1
0 | 0 | 0 | 10 | 0 | 0 | 0 | 25 | 5 | 0 | 0 | 0 | 0 | 0 | 55 | 5 | 0 | 0 | 0 | 0 | 0 | 0 | 0 | 0 | 0 | 0 | 0 | 0 | 0 | 0 | 0 | 0 | 0 | 0 | 0 | 0 | 0 | 0 | 0 | 0 | 0 | 0 | 0 | 465 | 542 | 822 | 9 | 1
0 | 0 | 0 | 0 | 0 | 0 | 0 | 100 | 0 | 0 | 0 | 0 | 0 | 0 | 0 | 0 | 0 | 0 | 0 | 0 | 0 | 0 | 0 | 0 | 0 | 0 | 0 | 0 | 0 | 0 | 0 | 0 | 0 | 0 | 0 | 0 | 0 | 0 | 0 | 0 | 0 | 0 | 0 | 425 | 499 | 790 | 8 | 1
0 | 0 | 0 | 0 | 0 | 0 | 0 | 100 | 0 | 0 | 0 | 0 | 0 | 0 | 0 | 0 | 0 | 0 | 0 | 0 | 0 | 0 | 0 | 0 | 0 | 0 | 0 | 0 | 0 | 0 | 0 | 0 | 0 | 0 | 0 | 0 | 0 | 0 | 0 | 0 | 0 | 0 | 0 | 416 | 475 | 750 | 8 | 1
5 | 0 | 0 | 20 | 0 | 0 | 0 | 15 | 0 | 0 | 0 | 0 | 0 | 0 | 60 | 0 | 0 | 0 | 0 | 0 | 0 | 0 | 0 | 0 | 0 | 0 | 0 | 0 | 0 | 0 | 0 | 0 | 0 | 0 | 0 | 0 | 0 | 0 | 0 | 0 | 0 | 0 | 0 | 401 | 481 | 759 | 5 | 1
0 | 0 | 0 | 0 | 0 | 0 | 0 | 100 | 0 | 0 | 0 | 0 | 0 | 0 | 0 | 0 | 0 | 0 | 0 | 0 | 0 | 0 | 0 | 0 | 0 | 0 | 0 | 0 | 0 | 0 | 0 | 0 | 0 | 0 | 0 | 0 | 0 | 0 | 0 | 0 | 0 | 0 | 0 | 413 | 459 | 729 | 10.5 | 1
0 | 0 | 0 | 0 | 0 | 0 | 0 | 100 | 0 | 0 | 0 | 0 | 0 | 0 | 0 | 0 | 0 | 0 | 0 | 0 | 0 | 0 | 0 | 0 | 0 | 0 | 0 | 0 | 0 | 0 | 0 | 0 | 0 | 0 | 0 | 0 | 0 | 0 | 0 | 0 | 0 | 0 | 0 | 417 | 446 | 738 | 10 | 1
8.5 | 0 | 0 | 41.5 | 0 | 0 | 0 | 0 | 25 | 0 | 0 | 0 | 0 | 0 | 0 | 25 | 0 | 0 | 0 | 0 | 0 | 0 | 0 | 0 | 0 | 0 | 0 | 0 | 0 | 0 | 0 | 0 | 0 | 0 | 0 | 0 | 0 | 0 | 0 | 0 | 0 | 0 | 0 | 429 | 471 | 698 | 16 | 1
11.333 | 0 | 0 | 55.333 | 0 | 0 | 0 | 0 | 16.667 | 0 | 0 | 0 | 0 | 0 | 0 | 16.667 | 0 | 0 | 0 | 0 | 0 | 0 | 0 | 0 | 0 | 0 | 0 | 0 | 0 | 0 | 0 | 0 | 0 | 0 | 0 | 0 | 0 | 0 | 0 | 0 | 0 | 0 | 0 | 415 | 477 | 708 | 16 | 1
0 | 0 | 0 | 12 | 0 | 0 | 0 | 14 | 12 | 0 | 0 | 0 | 0 | 0 | 62 | 0 | 0 | 0 | 0 | 0 | 0 | 0 | 0 | 0 | 0 | 0 | 0 | 0 | 0 | 0 | 0 | 0 | 0 | 0 | 0 | 0 | 0 | 0 | 0 | 0 | 0 | 0 | 0 | 423 | 452 | 744 | 12 | 1
7 | 0 | 0 | 17 | 0 | 0 | 0 | 14 | 0 | 0 | 0 | 0 | 0 | 0 | 62 | 0 | 0 | 0 | 0 | 0 | 0 | 0 | 0 | 0 | 0 | 0 | 0 | 0 | 0 | 0 | 0 | 0 | 0 | 0 | 0 | 0 | 0 | 0 | 0 | 0 | 0 | 0 | 0 | 406 | 458 | 739 | 5 | 1
5 | 0 | 0 | 19 | 0 | 0 | 0 | 14 | 0 | 0 | 0 | 0 | 0 | 0 | 62 | 0 | 0 | 0 | 0 | 0 | 0 | 0 | 0 | 0 | 0 | 0 | 0 | 0 | 0 | 0 | 0 | 0 | 0 | 0 | 0 | 0 | 0 | 0 | 0 | 0 | 0 | 0 | 0 | 405 | 456 | 730 | 5 | 1
2 | 0 | 0 | 22 | 0 | 0 | 0 | 14 | 0 | 0 | 0 | 0 | 0 | 0 | 62 | 0 | 0 | 0 | 0 | 0 | 0 | 0 | 0 | 0 | 0 | 0 | 0 | 0 | 0 | 0 | 0 | 0 | 0 | 0 | 0 | 0 | 0 | 0 | 0 | 0 | 0 | 0 | 0 | 401 | 455 | 722 | 5 | 1
0 | 0 | 3.2 | 24 | 0 | 0 | 0 | 10.8 | 0 | 0 | 0 | 0 | 0 | 0 | 62 | 0 | 0 | 0 | 0 | 0 | 0 | 0 | 0 | 0 | 0 | 0 | 0 | 0 | 0 | 0 | 0 | 0 | 0 | 0 | 0 | 0 | 0 | 0 | 0 | 0 | 0 | 0 | 0 | 387 | 421 | 710 | 10 | 1
0 | 0 | 4.2 | 24 | 0 | 0 | 0 | 9.8 | 0 | 0 | 0 | 0 | 0 | 0 | 62 | 0 | 0 | 0 | 0 | 0 | 0 | 0 | 0 | 0 | 0 | 0 | 0 | 0 | 0 | 0 | 0 | 0 | 0 | 0 | 0 | 0 | 0 | 0 | 0 | 0 | 0 | 0 | 0 | 386 | 440 | 719 | 10 | 1
5 | 0 | 0 | 15 | 0 | 0 | 0 | 12.5 | 0 | 5 | 0 | 0 | 0 | 0 | 62.5 | 0 | 0 | 0 | 0 | 0 | 0 | 0 | 0 | 0 | 0 | 0 | 0 | 0 | 0 | 0 | 0 | 0 | 0 | 0 | 0 | 0 | 0 | 0 | 0 | 0 | 0 | 0 | 0 | 390 | 445 | 713 | 6 | 1
5 | 0 | 0 | 17.5 | 0 | 0 | 0 | 12.5 | 0 | 2.5 | 0 | 0 | 0 | 0 | 62.5 | 0 | 0 | 0 | 0 | 0 | 0 | 0 | 0 | 0 | 0 | 0 | 0 | 0 | 0 | 0 | 0 | 0 | 0 | 0 | 0 | 0 | 0 | 0 | 0 | 0 | 0 | 0 | 0 | 391 | 464 | 711 | 7 | 1
0 | 0 | 0 | 0 | 0 | 0 | 0 | 100 | 0 | 0 | 0 | 0 | 0 | 0 | 0 | 0 | 0 | 0 | 0 | 0 | 0 | 0 | 0 | 0 | 0 | 0 | 0 | 0 | 0 | 0 | 0 | 0 | 0 | 0 | 0 | 0 | 0 | 0 | 0 | 0 | 0 | 0 | 0 | 408 | 448 | 709 | 10 | 1
5 | 0 | 0 | 20 | 0 | 0 | 0 | 10 | 0 | 0 | 0 | 0 | 0 | 0 | 65 | 0 | 0 | 0 | 0 | 0 | 0 | 0 | 0 | 0 | 0 | 0 | 0 | 0 | 0 | 0 | 0 | 0 | 0 | 0 | 0 | 0 | 0 | 0 | 0 | 0 | 0 | 0 | 0 | 380 | 458 | 716 | 5 | 1
0 | 0 | 0 | 20 | 0 | 0 | 0 | 14 | 0 | 0 | 0 | 0 | 0 | 0 | 66 | 0 | 0 | 0 | 0 | 0 | 0 | 0 | 0 | 0 | 0 | 0 | 0 | 0 | 0 | 0 | 0 | 0 | 0 | 0 | 0 | 0 | 0 | 0 | 0 | 0 | 0 | 0 | 0 | 395 | 449 | 731 | 2 | 1
0 | 0 | 0 | 0 | 0 | 0 | 0 | 100 | 0 | 0 | 0 | 0 | 0 | 0 | 0 | 0 | 0 | 0 | 0 | 0 | 0 | 0 | 0 | 0 | 0 | 0 | 0 | 0 | 0 | 0 | 0 | 0 | 0 | 0 | 0 | 0 | 0 | 0 | 0 | 0 | 0 | 0 | 0 | 405 | 431 | 724 | 1 | 1
0 | 0 | 0 | 0 | 0 | 0 | 0 | 100 | 0 | 0 | 0 | 0 | 0 | 0 | 0 | 0 | 0 | 0 | 0 | 0 | 0 | 0 | 0 | 0 | 0 | 0 | 0 | 0 | 0 | 0 | 0 | 0 | 0 | 0 | 0 | 0 | 0 | 0 | 0 | 0 | 0 | 0 | 0 | 404 | 429 | 763 | 0.5 | 1
0 | 0 | 0 | 0 | 0 | 0 | 0 | 10 | 0 | 0 | 0 | 13 | 0 | 0 | 52 | 25 | 0 | 0 | 0 | 0 | 0 | 0 | 0 | 0 | 0 | 0 | 0 | 0 | 0 | 0 | 0 | 0 | 0 | 0 | 0 | 0 | 0 | 0 | 0 | 0 | 0 | 0 | 0 | 439 | 476 | 869 | 12 | 1
0 | 0 | 57 | 31 | 0 | 0 | 0 | 0 | 0 | 0 | 0 | 0 | 0 | 0 | 0 | 0 | 0 | 0 | 0 | 0 | 0 | 0 | 0 | 0 | 0 | 6.6 | 0 | 0 | 0 | 0 | 0 | 0 | 0 | 0 | 0 | 5.4 | 0 | 0 | 0 | 0 | 0 | 0 | 0 | 427 | 491 | 778 | 14 | 1
0 | 0 | 57 | 31.5 | 0 | 0 | 0 | 0 | 0 | 0 | 0 | 0 | 0 | 0 | 0 | 0 | 0 | 0 | 0 | 0 | 0 | 0 | 0 | 0 | 0 | 9.2 | 0 | 0 | 0 | 0 | 0 | 0 | 0 | 0 | 0 | 2.3 | 0 | 0 | 0 | 0 | 0 | 0 | 0 | 428 | 502 | 777 | 10 | 1
0 | 0 | 58.5 | 30.5 | 0 | 0 | 0 | 0 | 0 | 0 | 0 | 0 | 0 | 0 | 0 | 0 | 0 | 0 | 0 | 0 | 0 | 0 | 0 | 0 | 0 | 0 | 0 | 0 | 0 | 0 | 0 | 0 | 0 | 11 | 0 | 0 | 0 | 0 | 0 | 0 | 0 | 0 | 0 | 427 | 490 | 753 | 8 | 1
0 | 0 | 59 | 31 | 0 | 0 | 0 | 0 | 0 | 0 | 0 | 0 | 0 | 0 | 0 | 0 | 0 | 0 | 0 | 0 | 0 | 0 | 0 | 0 | 0 | 0 | 0 | 0 | 0 | 0 | 0 | 0 | 0 | 10 | 0 | 0 | 0 | 0 | 0 | 0 | 0 | 0 | 0 | 424 | 482 | 769 | 4 | 1
0 | 0 | 60 | 0 | 0 | 0 | 0 | 0 | 23.6 | 0 | 0 | 0 | 0 | 0 | 13.51 | 0 | 2.89 | 0 | 0 | 0 | 0 | 0 | 0 | 0 | 0 | 0 | 0 | 0 | 0 | 0 | 0 | 0 | 0 | 0 | 0 | 0 | 0 | 0 | 0 | 0 | 0 | 0 | 0 | 453 | 498 | 811 | 1 | 1
0 | 0 | 60 | 0 | 0 | 0 | 0 | 0 | 23.6 | 0 | 0 | 0 | 0 | 0 | 15.65 | 0 | 0 | 0 | 0 | 0 | 0 | 0 | 0 | 0 | 0 | 0.75 | 0 | 0 | 0 | 0 | 0 | 0 | 0 | 0 | 0 | 0 | 0 | 0 | 0 | 0 | 0 | 0 | 0 | 456 | 495 | 839 | 4 | 1
0 | 0 | 60 | 0 | 0 | 0.1 | 0 | 0 | 23.6 | 0 | 0 | 0 | 0 | 0 | 15.8 | 0 | 0 | 0 | 0 | 0 | 0 | 0 | 0 | 0 | 0 | 0.5 | 0 | 0 | 0 | 0 | 0 | 0 | 0 | 0 | 0 | 0 | 0 | 0 | 0 | 0 | 0 | 0 | 0 | 453 | 494 | 828 | 1.5 | 1
0 | 0 | 60 | 0 | 0 | 0.5 | 0 | 0 | 23.6 | 0 | 0 | 0 | 0 | 0 | 15.9 | 0 | 0 | 0 | 0 | 0 | 0 | 0 | 0 | 0 | 0 | 0 | 0 | 0 | 0 | 0 | 0 | 0 | 0 | 0 | 0 | 0 | 0 | 0 | 0 | 0 | 0 | 0 | 0 | 457 | 492 | 828 | 1 | 1
0 | 0 | 60 | 0 | 0 | 0 | 0 | 0 | 23.6 | 0 | 0 | 0 | 0 | 0 | 15.9 | 0 | 0 | 0 | 0 | 0 | 0 | 0 | 0 | 0 | 0 | 0.5 | 0 | 0 | 0 | 0 | 0 | 0 | 0 | 0 | 0 | 0 | 0 | 0 | 0 | 0 | 0 | 0 | 0 | 456 | 492 | 829 | 4 | 1
0 | 0 | 60 | 0 | 0 | 0 | 0 | 0 | 23.6 | 0 | 0 | 0 | 0 | 0 | 16.15 | 0 | 0 | 0 | 0 | 0 | 0 | 0 | 0 | 0 | 0 | 0.25 | 0 | 0 | 0 | 0 | 0 | 0 | 0 | 0 | 0 | 0 | 0 | 0 | 0 | 0 | 0 | 0 | 0 | 456 | 491 | 829 | 3.5 | 1
0 | 0 | 60.5 | 28.5 | 0 | 0 | 0 | 0 | 0 | 0 | 0 | 0 | 0 | 0 | 0 | 0 | 0 | 0 | 0 | 0 | 0 | 0 | 0 | 0 | 0 | 0 | 0 | 0 | 0 | 0 | 0 | 0 | 0 | 11 | 0 | 0 | 0 | 0 | 0 | 0 | 0 | 0 | 0 | 425 | 485 | 755 | 8 | 1
0 | 0 | 67.778 | 32.222 | 0 | 0 | 0 | 0 | 0 | 0 | 0 | 0 | 0 | 0 | 0 | 0 | 0 | 0 | 0 | 0 | 0 | 0 | 0 | 0 | 0 | 0 | 0 | 0 | 0 | 0 | 0 | 0 | 0 | 0 | 0 | 0 | 0 | 0 | 0 | 0 | 0 | 0 | 0 | 420 | 480 | 762 | 4 | 1
0 | 0 | 62.5 | 26.5 | 0 | 0 | 0 | 0 | 0 | 0 | 0 | 0 | 0 | 0 | 0 | 0 | 0 | 0 | 0 | 0 | 0 | 0 | 0 | 0 | 0 | 0 | 0 | 0 | 0 | 0 | 0 | 0 | 0 | 11 | 0 | 0 | 0 | 0 | 0 | 0 | 0 | 0 | 0 | 427 | 483 | 748 | 9 | 1
0 | 0 | 63.5 | 27.5 | 0 | 0 | 0 | 0 | 0 | 0 | 0 | 0 | 0 | 0 | 0 | 0 | 0 | 0 | 0 | 0 | 0 | 0 | 0 | 0 | 0 | 0 | 0 | 0 | 0 | 0 | 0 | 0 | 0 | 9 | 0 | 0 | 0 | 0 | 0 | 0 | 0 | 0 | 0 | 425 | 469 | 773 | 4 | 1
10 | 0 | 65 | 15 | 0 | 0 | 0 | 0 | 0 | 0 | 0 | 0 | 0 | 0 | 0 | 0 | 0 | 0 | 0 | 0 | 0 | 0 | 0 | 0 | 0 | 0 | 0 | 0 | 0 | 10 | 0 | 0 | 0 | 0 | 0 | 0 | 0 | 0 | 0 | 0 | 0 | 0 | 0 | 427 | 465 | 733 | 6 | 1
10 | 0 | 65 | 15 | 0 | 0 | 0 | 0 | 0 | 0 | 0 | 0 | 0 | 0 | 0 | 0 | 0 | 0 | 0 | 0 | 0 | 0 | 0 | 0 | 0 | 2 | 0 | 0 | 0 | 0 | 0 | 0 | 0 | 8 | 0 | 0 | 0 | 0 | 0 | 0 | 0 | 0 | 0 | 420 | 464 | 683 | 9 | 1
5 | 0 | 65 | 15 | 0 | 0 | 5 | 0 | 0 | 0 | 0 | 0 | 0 | 0 | 0 | 0 | 0 | 0 | 0 | 0 | 0 | 0 | 0 | 0 | 0 | 0 | 0 | 0 | 0 | 0 | 0 | 0 | 0 | 10 | 0 | 0 | 0 | 0 | 0 | 0 | 0 | 0 | 0 | 430 | 472 | 748 | 10 | 1
0 | 0 | 65 | 25 | 0 | 0 | 0 | 0 | 0 | 0 | 0 | 0 | 0 | 0 | 0 | 0 | 0 | 0 | 0 | 0 | 0 | 0 | 0 | 0 | 0 | 0 | 0 | 0 | 0 | 0 | 0 | 10 | 0 | 0 | 0 | 0 | 0 | 0 | 0 | 0 | 0 | 0 | 0 | 422 | 492 | 750 | 3 | 1
0 | 0 | 65 | 25 | 0 | 0 | 0 | 0 | 0 | 0 | 0 | 0 | 0 | 0 | 0 | 0 | 0 | 0 | 0 | 0 | 0 | 0 | 0 | 0 | 0 | 0 | 0 | 0 | 0 | 0 | 0 | 0 | 0 | 10 | 0 | 0 | 0 | 0 | 0 | 0 | 0 | 0 | 0 | 413 | 473 | 739 | 7 | 1
0 | 0 | 65 | 25 | 0 | 0 | 0 | 0 | 0 | 0 | 0 | 0 | 0 | 0 | 0 | 0 | 0 | 0 | 0 | 0 | 0 | 0 | 0 | 0 | 0 | 0 | 0 | 0 | 0 | 0 | 0 | 0 | 0 | 0 | 0 | 0 | 10 | 0 | 0 | 0 | 0 | 0 | 0 | 417 | 473 | 751 | 1 | 1
0 | 0 | 65 | 25 | 0 | 0 | 0 | 0 | 0 | 0 | 0 | 0 | 0 | 0 | 0 | 0 | 0 | 0 | 0 | 0 | 0 | 0 | 0 | 0 | 0 | 0 | 0 | 0 | 0 | 0 | 0 | 0 | 0 | 0 | 0 | 0 | 0 | 10 | 0 | 0 | 0 | 0 | 0 | 413 | 446 | 784 | 1 | 1
5 | 0 | 65 | 7.5 | 0 | 0 | 0 | 0 | 7.5 | 0 | 5 | 0 | 0 | 0 | 0 | 0 | 0 | 0 | 0 | 0 | 0 | 0 | 0 | 0 | 0 | 0 | 0 | 0 | 0 | 0 | 0 | 0 | 0 | 10 | 0 | 0 | 0 | 0 | 0 | 0 | 0 | 0 | 0 | 440 | 477 | 726 | 11 | 1
5 | 0 | 65 | 7.5 | 0 | 0 | 0 | 0 | 7.5 | 0 | 5 | 0 | 0 | 0 | 0 | 0 | 0 | 0 | 0 | 0 | 0 | 0 | 0 | 0 | 0 | 5 | 0 | 0 | 0 | 0 | 0 | 0 | 0 | 5 | 0 | 0 | 0 | 0 | 0 | 0 | 0 | 0 | 0 | 434 | 472 | 718 | 14 | 1
5 | 0 | 65 | 7.5 | 0 | 0 | 0 | 0 | 7.5 | 0 | 5 | 0 | 0 | 0 | 0 | 0 | 0 | 0 | 0 | 0 | 0 | 0 | 0 | 0 | 0 | 10 | 0 | 0 | 0 | 0 | 0 | 0 | 0 | 0 | 0 | 0 | 0 | 0 | 0 | 0 | 0 | 0 | 0 | 430 | 459 | 728 | 9 | 1
0 | 0 | 65 | 0 | 0 | 0 | 0 | 0 | 20 | 0 | 0 | 0 | 0 | 0 | 0 | 0 | 0 | 0 | 0 | 0 | 0 | 0 | 0 | 0 | 0 | 0 | 0 | 0 | 0 | 0 | 0 | 0 | 0 | 0 | 0 | 15 | 0 | 0 | 0 | 0 | 0 | 0 | 0 | 459 | 501 | 805 | 3.5 | 1
0 | 0 | 65 | 25 | 0 | 0 | 0 | 0 | 0 | 0 | 0 | 0 | 0 | 0 | 0 | 0 | 0 | 0 | 0 | 0 | 0 | 0 | 0 | 0 | 0 | 0 | 0 | 0 | 0 | 0 | 0 | 0 | 10 | 0 | 0 | 0 | 0 | 0 | 0 | 0 | 0 | 0 | 0 | 414 | 487 | 733 | 5 | 1
7 | 0 | 68 | 0 | 0 | 0 | 0 | 0 | 15 | 0 | 0 | 0 | 0 | 0 | 0 | 0 | 0 | 0 | 0 | 0 | 0 | 0 | 0 | 0 | 0 | 0 | 0 | 0 | 0 | 0 | 0 | 0 | 0 | 10 | 0 | 0 | 0 | 0 | 0 | 0 | 0 | 0 | 0 | 437 | 473 | 747 | 4 | 1
6 | 0 | 69 | 0 | 0 | 0 | 0 | 0 | 15 | 0 | 0 | 0 | 0 | 0 | 0 | 0 | 0 | 0 | 0 | 0 | 0 | 0 | 0 | 0 | 0 | 0 | 0 | 0 | 0 | 0 | 0 | 0 | 0 | 10 | 0 | 0 | 0 | 0 | 0 | 0 | 0 | 0 | 0 | 439 | 475 | 757 | 7 | 1
0 | 0 | 70 | 0 | 0 | 0 | 0 | 0 | 13 | 0 | 0 | 0 | 0 | 0 | 17 | 0 | 0 | 0 | 0 | 0 | 0 | 0 | 0 | 0 | 0 | 0 | 0 | 0 | 0 | 0 | 0 | 0 | 0 | 0 | 0 | 0 | 0 | 0 | 0 | 0 | 0 | 0 | 0 | 474 | 474 | 803 | 0.4 | 1
0 | 0 | 70 | 0 | 0 | 0 | 0 | 0 | 15 | 0 | 0 | 0 | 0 | 0 | 0 | 0 | 0 | 0 | 0 | 0 | 0 | 0 | 0 | 0 | 0 | 0 | 0 | 0 | 0 | 0 | 0 | 0 | 0 | 0 | 0 | 15 | 0 | 0 | 0 | 0 | 0 | 0 | 0 | 467 | 489 | 844 | 1.5 | 1
0 | 0 | 77 | 0 | 0 | 0 | 0 | 0 | 18 | 0 | 0 | 0 | 0 | 0 | 0 | 0 | 0 | 0 | 0 | 0 | 0 | 0 | 0 | 0 | 0 | 0 | 0 | 0 | 0 | 0 | 0 | 0 | 0 | 0 | 0 | 5 | 0 | 0 | 0 | 0 | 0 | 0 | 0 | 429 | 437 | 887 | 0.1 | 1
0 | 0 | 71 | 0 | 0 | 0 | 0 | 0 | 18 | 0 | 0 | 0 | 0 | 0 | 11 | 0 | 0 | 0 | 0 | 0 | 0 | 0 | 0 | 0 | 0 | 0 | 0 | 0 | 0 | 0 | 0 | 0 | 0 | 0 | 0 | 0 | 0 | 0 | 0 | 0 | 0 | 0 | 0 | 451 | 479 | 796 | 0.5 | 1
2 | 0 | 73 | 0 | 0 | 0 | 0 | 0 | 15 | 0 | 0 | 0 | 0 | 0 | 0 | 0 | 0 | 0 | 0 | 0 | 0 | 0 | 0 | 0 | 0 | 0 | 0 | 0 | 0 | 0 | 0 | 0 | 0 | 10 | 0 | 0 | 0 | 0 | 0 | 0 | 0 | 0 | 0 | 442 | 489 | 780 | 3.5 | 1
0 | 0 | 75 | 0 | 0 | 0 | 0 | 0 | 15 | 0 | 0 | 0 | 0 | 0 | 0 | 0 | 0 | 0 | 0 | 0 | 0 | 0 | 0 | 0 | 0 | 0 | 0 | 0 | 0 | 0 | 0 | 0 | 0 | 10 | 0 | 0 | 0 | 0 | 0 | 0 | 0 | 0 | 0 | 449 | 482 | 799 | 3 | 1
0 | 0 | 80 | 0 | 0 | 0 | 0 | 0 | 10 | 0 | 0 | 0 | 0 | 0 | 0 | 0 | 0 | 0 | 0 | 0 | 0 | 0 | 0 | 0 | 0 | 0 | 0 | 0 | 0 | 0 | 0 | 0 | 0 | 0 | 0 | 10 | 0 | 0 | 0 | 0 | 0 | 0 | 0 | 454 | 471 | 878 | 0.6 | 1
0 | 0 | 0 | 5 | 0 | 4.5 | 0 | 8 | 42 | 0 | 0 | 0 | 0 | 0 | 0 | 0 | 0 | 0 | 0 | 0 | 0 | 20.5 | 20 | 0 | 0 | 0 | 0 | 0 | 0 | 0 | 0 | 0 | 0 | 0 | 0 | 0 | 0 | 0 | 0 | 0 | 0 | 0 | 0 | 763 | 856 | 1364 | 2 | 0
0 | 0 | 0 | 5 | 0 | 3.5 | 0 | 8 | 42 | 0 | 0 | 0 | 0 | 0 | 0 | 0 | 0 | 0 | 0 | 0 | 0 | 22.5 | 19 | 0 | 0 | 0 | 0 | 0 | 0 | 0 | 0 | 0 | 0 | 0 | 0 | 0 | 0 | 0 | 0 | 0 | 0 | 0 | 0 | 780 | 846 | 1363 | 3 | 0
0 | 0 | 0 | 5 | 0 | 0 | 0 | 8 | 42 | 0 | 0 | 0 | 0 | 0 | 0 | 0 | 0 | 0 | 0 | 0 | 0 | 25 | 20 | 0 | 0 | 0 | 0 | 0 | 0 | 0 | 0 | 0 | 0 | 0 | 0 | 0 | 0 | 0 | 0 | 0 | 0 | 0 | 0 | 748 | 803 | 1366 | 0.5 | 0
0 | 0 | 0 | 0 | 0 | 5 | 0 | 0 | 59 | 0 | 0 | 0 | 0 | 0 | 0 | 0 | 0 | 0 | 0 | 0 | 0 | 20 | 16 | 0 | 0 | 0 | 0 | 0 | 0 | 0 | 0 | 0 | 0 | 0 | 0 | 0 | 0 | 0 | 0 | 0 | 0 | 0 | 0 | 830 | 876 | 1304 | 2 | 0
0 | 0 | 0 | 0 | 0 | 4.8 | 0 | 0 | 43.2 | 28.8 | 0 | 0 | 0 | 4 | 0 | 0 | 19.2 | 0 | 0 | 0 | 0 | 0 | 0 | 0 | 0 | 0 | 0 | 0 | 0 | 0 | 0 | 0 | 0 | 0 | 0 | 0 | 0 | 0 | 0 | 0 | 0 | 0 | 0 | 745 | 795 | 1348 | 3 | 0
0 | 0 | 0 | 0 | 0 | 0 | 0 | 0 | 60 | 0 | 0 | 0 | 0 | 25 | 0 | 0 | 0 | 0 | 0 | 0 | 0 | 15 | 0 | 0 | 0 | 0 | 0 | 0 | 0 | 0 | 0 | 0 | 0 | 0 | 0 | 0 | 0 | 0 | 0 | 0 | 0 | 0 | 0 | 860 | 891 | 1390 | 1.5 | 0
0 | 0 | 0 | 0 | 0 | 0 | 0 | 0 | 60 | 0 | 0 | 0 | 0 | 30 | 0 | 0 | 0 | 0 | 0 | 0 | 0 | 10 | 0 | 0 | 0 | 0 | 0 | 0 | 0 | 0 | 0 | 0 | 0 | 0 | 0 | 0 | 0 | 0 | 0 | 0 | 0 | 0 | 0 | 875 | 902 | 1413 | 2 | 0
0 | 0 | 0 | 0 | 0 | 0 | 0 | 0 | 60 | 0 | 0 | 0 | 0 | 40 | 0 | 0 | 0 | 0 | 0 | 0 | 0 | 0 | 0 | 0 | 0 | 0 | 0 | 0 | 0 | 0 | 0 | 0 | 0 | 0 | 0 | 0 | 0 | 0 | 0 | 0 | 0 | 0 | 0 | 891 | 924 | 1478 | 1 | 0
0 | 0 | 0 | 0 | 0 | 0 | 0 | 5 | 60 | 0 | 0 | 0 | 0 | 10 | 0 | 0 | 0 | 0 | 0 | 0 | 0 | 20 | 5 | 0 | 0 | 0 | 0 | 0 | 0 | 0 | 0 | 0 | 0 | 0 | 0 | 0 | 0 | 0 | 0 | 0 | 0 | 0 | 0 | 826 | 896 | 1379 | 2 | 0
0 | 0 | 0 | 0 | 0 | 0 | 0 | 4 | 61 | 0 | 0 | 0 | 0 | 7 | 0 | 0 | 0 | 6 | 0 | 0 | 0 | 22 | 0 | 0 | 0 | 0 | 0 | 0 | 0 | 0 | 0 | 0 | 0 | 0 | 0 | 0 | 0 | 0 | 0 | 0 | 0 | 0 | 0 | 867 | 927 | 1379 | 2 | 0
0 | 0 | 0 | 0 | 0 | 4.8 | 0 | 0 | 50.4 | 21.6 | 0 | 0 | 0 | 4 | 0 | 0 | 19.2 | 0 | 0 | 0 | 0 | 0 | 0 | 0 | 0 | 0 | 0 | 0 | 0 | 0 | 0 | 0 | 0 | 0 | 0 | 0 | 0 | 0 | 0 | 0 | 0 | 0 | 0 | 750 | 795 | 1356 | 2.5 | 0
0 | 0 | 0 | 0 | 0 | 4.8 | 0 | 0 | 57.6 | 14.4 | 0 | 0 | 0 | 4 | 0 | 0 | 19.2 | 0 | 0 | 0 | 0 | 0 | 0 | 0 | 0 | 0 | 0 | 0 | 0 | 0 | 0 | 0 | 0 | 0 | 0 | 0 | 0 | 0 | 0 | 0 | 0 | 0 | 0 | 755 | 795 | 1381 | 2 | 0
0 | 0 | 0 | 0 | 0 | 0 | 36 | 0 | 36 | 0 | 0 | 0 | 0 | 0 | 0 | 0 | 0 | 0 | 0 | 0 | 0 | 0 | 0 | 0 | 0 | 0 | 0 | 0 | 0 | 0 | 0 | 0 | 0 | 0 | 0 | 0 | 0 | 0 | 28 | 0 | 0 | 0 | 0 | 426 | 439 | 734 | 0.3 | 1
0 | 0 | 0 | 0 | 0 | 0 | 38 | 0 | 38 | 0 | 0 | 0 | 0 | 0 | 0 | 0 | 0 | 0 | 0 | 0 | 0 | 0 | 0 | 0 | 0 | 0 | 0 | 0 | 0 | 0 | 0 | 0 | 0 | 0 | 0 | 0 | 0 | 0 | 24 | 0 | 0 | 0 | 0 | 429 | 451 | 733 | 0.3 | 1
0 | 0 | 0 | 0 | 0 | 0 | 40 | 0 | 40 | 0 | 0 | 0 | 0 | 0 | 0 | 0 | 0 | 0 | 0 | 0 | 0 | 0 | 0 | 0 | 0 | 0 | 0 | 20 | 0 | 0 | 0 | 0 | 0 | 0 | 0 | 0 | 0 | 0 | 0 | 0 | 0 | 0 | 0 | 590 | 671 | 991 | 25 | 0
0 | 0 | 0 | 10 | 0 | 16.5 | 73.5 | 0 | 0 | 0 | 0 | 0 | 0 | 0 | 0 | 0 | 0 | 0 | 0 | 0 | 0 | 0 | 0 | 0 | 0 | 0 | 0 | 0 | 0 | 0 | 0 | 0 | 0 | 0 | 0 | 0 | 0 | 0 | 0 | 0 | 0 | 0 | 0 | 645 | 685 | 1136 | 2 | 0
0 | 0 | 0 | 6 | 0 | 17 | 77 | 0 | 0 | 0 | 0 | 0 | 0 | 0 | 0 | 0 | 0 | 0 | 0 | 0 | 0 | 0 | 0 | 0 | 0 | 0 | 0 | 0 | 0 | 0 | 0 | 0 | 0 | 0 | 0 | 0 | 0 | 0 | 0 | 0 | 0 | 0 | 0 | 642 | 686 | 1128 | 2 | 0
3 | 0 | 0 | 3 | 0 | 10 | 79 | 0 | 0 | 0 | 0 | 0 | 0 | 0 | 0 | 0 | 0 | 0 | 0 | 0 | 0 | 0 | 0 | 0 | 0 | 0 | 0 | 5 | 0 | 0 | 0 | 0 | 0 | 0 | 0 | 0 | 0 | 0 | 0 | 0 | 0 | 0 | 0 | 610 | 683 | 1005 | 5 | 0
1 | 0 | 0 | 5 | 0 | 10 | 79 | 0 | 0 | 0 | 0 | 0 | 0 | 0 | 0 | 0 | 0 | 0 | 0 | 0 | 0 | 0 | 0 | 0 | 0 | 0 | 0 | 5 | 0 | 0 | 0 | 0 | 0 | 0 | 0 | 0 | 0 | 0 | 0 | 0 | 0 | 0 | 0 | 614 | 684 | 1001 | 4 | 0
0 | 0 | 0 | 4 | 0 | 16.5 | 79.5 | 0 | 0 | 0 | 0 | 0 | 0 | 0 | 0 | 0 | 0 | 0 | 0 | 0 | 0 | 0 | 0 | 0 | 0 | 0 | 0 | 0 | 0 | 0 | 0 | 0 | 0 | 0 | 0 | 0 | 0 | 0 | 0 | 0 | 0 | 0 | 0 | 635 | 675 | 1086 | 0.75 | 0
0 | 0 | 0 | 25 | 0 | 0 | 0 | 7 | 0 | 0 | 0 | 0 | 0 | 0 | 0 | 0 | 0 | 0 | 0 | 0 | 0 | 0 | 0 | 0 | 0 | 0 | 0 | 0 | 0 | 0 | 0 | 0 | 0 | 0 | 0 | 0 | 0 | 68 | 0 | 0 | 0 | 0 | 0 | 382 | 402 | 705 | 1.5 | 1
0 | 0 | 0 | 0 | 0 | 0 | 0 | 100 | 0 | 0 | 0 | 0 | 0 | 0 | 0 | 0 | 0 | 0 | 0 | 0 | 0 | 0 | 0 | 0 | 0 | 0 | 0 | 0 | 0 | 0 | 0 | 0 | 0 | 0 | 0 | 0 | 0 | 0 | 0 | 0 | 0 | 0 | 0 | 367 | 402 | 743 | 1.5 | 1
8 | 0 | 0 | 36 | 0 | 0 | 0 | 8 | 0 | 0 | 0 | 0 | 0 | 0 | 0 | 0 | 0 | 0 | 0 | 0 | 0 | 42 | 0 | 6 | 0 | 0 | 0 | 0 | 0 | 0 | 0 | 0 | 0 | 0 | 0 | 0 | 0 | 0 | 0 | 0 | 0 | 0 | 0 | 695 | 796 | 1187 | 15 | 0
8 | 0 | 0 | 36 | 0 | 0 | 0 | 8 | 6 | 0 | 0 | 0 | 0 | 0 | 0 | 0 | 0 | 0 | 0 | 0 | 0 | 42 | 0 | 0 | 0 | 0 | 0 | 0 | 0 | 0 | 0 | 0 | 0 | 0 | 0 | 0 | 0 | 0 | 0 | 0 | 0 | 0 | 0 | 695 | 779 | 1131 | 25 | 0
8 | 0 | 0 | 36 | 0 | 0 | 0 | 8 | 0 | 0 | 0 | 0 | 0 | 0 | 0 | 0 | 0 | 0 | 0 | 0 | 0 | 42 | 6 | 0 | 0 | 0 | 0 | 0 | 0 | 0 | 0 | 0 | 0 | 0 | 0 | 0 | 0 | 0 | 0 | 0 | 0 | 0 | 0 | 704 | 731 | 1212 | 4 | 0
8 | 0 | 0 | 36 | 0 | 0 | 0 | 8 | 0 | 4 | 0 | 0 | 0 | 0 | 0 | 0 | 0 | 0 | 0 | 0 | 0 | 44 | 0 | 0 | 0 | 0 | 0 | 0 | 0 | 0 | 0 | 0 | 0 | 0 | 0 | 0 | 0 | 0 | 0 | 0 | 0 | 0 | 0 | 706 | 799 | 1213 | 9 | 0
8 | 0 | 0 | 36 | 0 | 0 | 0 | 8 | 0 | 0 | 0 | 0 | 0 | 4 | 0 | 0 | 0 | 0 | 0 | 0 | 0 | 44 | 0 | 0 | 0 | 0 | 0 | 0 | 0 | 0 | 0 | 0 | 0 | 0 | 0 | 0 | 0 | 0 | 0 | 0 | 0 | 0 | 0 | 709 | 759 | 1209 | 9 | 0
8 | 0 | 0 | 36 | 0 | 0 | 4 | 8 | 0 | 0 | 0 | 0 | 0 | 0 | 0 | 0 | 0 | 0 | 0 | 0 | 0 | 44 | 0 | 0 | 0 | 0 | 0 | 0 | 0 | 0 | 0 | 0 | 0 | 0 | 0 | 0 | 0 | 0 | 0 | 0 | 0 | 0 | 0 | 705 | 795 | 1153 | 25 | 0
8 | 0 | 0 | 40 | 0 | 0 | 0 | 8 | 0 | 0 | 0 | 0 | 0 | 0 | 0 | 0 | 0 | 0 | 0 | 0 | 0 | 44 | 0 | 0 | 0 | 0 | 0 | 0 | 0 | 0 | 0 | 0 | 0 | 0 | 0 | 0 | 0 | 0 | 0 | 0 | 0 | 0 | 0 | 693 | 791 | 1176 | 15 | 0
8.36 | 0 | 0 | 27.64 | 0 | 0 | 0 | 8 | 0 | 0 | 0 | 0 | 0 | 0 | 0 | 0 | 0 | 0 | 0 | 0 | 0 | 46 | 0 | 0 | 0 | 0 | 0 | 0 | 0 | 0 | 0 | 0 | 0 | 0 | 0 | 0 | 0 | 0 | 0 | 10 | 0 | 0 | 0 | 697 | 813 | 1129 | 35 | 0
8 | 0 | 0 | 36 | 0 | 0 | 0 | 8 | 0 | 2 | 0 | 0 | 0 | 0 | 0 | 0 | 0 | 0 | 0 | 0 | 0 | 46 | 0 | 0 | 0 | 0 | 0 | 0 | 0 | 0 | 0 | 0 | 0 | 0 | 0 | 0 | 0 | 0 | 0 | 0 | 0 | 0 | 0 | 705 | 806 | 1169 | 10 | 0
8 | 0 | 0 | 36 | 0 | 0 | 0 | 8 | 0 | 0 | 0 | 0 | 0 | 2 | 0 | 0 | 0 | 0 | 0 | 0 | 0 | 46 | 0 | 0 | 0 | 0 | 0 | 0 | 0 | 0 | 0 | 0 | 0 | 0 | 0 | 0 | 0 | 0 | 0 | 0 | 0 | 0 | 0 | 707 | 765 | 1150 | 10 | 0
8 | 0 | 0 | 36 | 0 | 0 | 2 | 8 | 0 | 0 | 0 | 0 | 0 | 0 | 0 | 0 | 0 | 0 | 0 | 0 | 0 | 46 | 0 | 0 | 0 | 0 | 0 | 0 | 0 | 0 | 0 | 0 | 0 | 0 | 0 | 0 | 0 | 0 | 0 | 0 | 0 | 0 | 0 | 699 | 794 | 1140 | 30 | 0
8 | 0 | 0 | 38 | 0 | 0 | 0 | 8 | 0 | 0 | 0 | 0 | 0 | 0 | 0 | 0 | 0 | 0 | 0 | 0 | 0 | 46 | 0 | 0 | 0 | 0 | 0 | 0 | 0 | 0 | 0 | 0 | 0 | 0 | 0 | 0 | 0 | 0 | 0 | 0 | 0 | 0 | 0 | 692 | 795 | 1145 | 20 | 0
0 | 0 | 0 | 14 | 0 | 0 | 0 | 0 | 12 | 0 | 0 | 0 | 0 | 8 | 0 | 0 | 0 | 0 | 0 | 0 | 0 | 48 | 0 | 0 | 0 | 0 | 0 | 0 | 0 | 0 | 0 | 0 | 0 | 0 | 0 | 0 | 0 | 0 | 0 | 18 | 0 | 0 | 0 | 656 | 724 | 1072 | 8 | 0
8 | 0 | 0 | 34 | 0 | 0 | 2 | 8 | 0 | 0 | 0 | 0 | 0 | 0 | 0 | 0 | 0 | 0 | 0 | 0 | 0 | 48 | 0 | 0 | 0 | 0 | 0 | 0 | 0 | 0 | 0 | 0 | 0 | 0 | 0 | 0 | 0 | 0 | 0 | 0 | 0 | 0 | 0 | 699 | 794 | 1140 | 30 | 0
8 | 0 | 0 | 36 | 0 | 0 | 0 | 8 | 0 | 0 | 0 | 0 | 0 | 0 | 0 | 0 | 0 | 0 | 0 | 0 | 0 | 48 | 0 | 0 | 0 | 0 | 0 | 0 | 0 | 0 | 0 | 0 | 0 | 0 | 0 | 0 | 0 | 0 | 0 | 0 | 0 | 0 | 0 | 690 | 791 | 1143 | 25 | 0
8 | 0 | 0 | 37 | 0 | 0 | 0 | 7 | 0 | 0 | 0 | 0 | 0 | 0 | 0 | 0 | 0 | 0 | 0 | 0 | 0 | 48 | 0 | 0 | 0 | 0 | 0 | 0 | 0 | 0 | 0 | 0 | 0 | 0 | 0 | 0 | 0 | 0 | 0 | 0 | 0 | 0 | 0 | 698 | 765 | 1125 | 10 | 0
5 | 0 | 0 | 40 | 0 | 0 | 0 | 7 | 0 | 0 | 0 | 0 | 0 | 0 | 0 | 0 | 0 | 0 | 0 | 0 | 0 | 48 | 0 | 0 | 0 | 0 | 0 | 0 | 0 | 0 | 0 | 0 | 0 | 0 | 0 | 0 | 0 | 0 | 0 | 0 | 0 | 0 | 0 | 699 | 769 | 1121 | 10 | 0
2 | 0 | 0 | 43 | 0 | 0 | 0 | 7 | 0 | 0 | 0 | 0 | 0 | 0 | 0 | 0 | 0 | 0 | 0 | 0 | 0 | 48 | 0 | 0 | 0 | 0 | 0 | 0 | 0 | 0 | 0 | 0 | 0 | 0 | 0 | 0 | 0 | 0 | 0 | 0 | 0 | 0 | 0 | 700 | 761 | 1152 | 12 | 0
0 | 0 | 0 | 45 | 0 | 0 | 0 | 7 | 0 | 0 | 0 | 0 | 0 | 0 | 0 | 0 | 0 | 0 | 0 | 0 | 0 | 48 | 0 | 0 | 0 | 0 | 0 | 0 | 0 | 0 | 0 | 0 | 0 | 0 | 0 | 0 | 0 | 0 | 0 | 0 | 0 | 0 | 0 | 698 | 758 | 1208 | 5 | 0
0 | 0 | 0 | 47.5 | 0 | 0 | 0 | 4 | 0 | 0 | 0 | 0 | 0 | 0 | 0 | 0 | 0 | 0 | 0.5 | 0 | 0 | 48 | 0 | 0 | 0 | 0 | 0 | 0 | 0 | 0 | 0 | 0 | 0 | 0 | 0 | 0 | 0 | 0 | 0 | 0 | 0 | 0 | 0 | 416 | 471 | 922 | 3 | 1
0 | 0 | 0 | 47.5 | 0 | 0 | 0 | 4 | 0.5 | 0 | 0 | 0 | 0 | 0 | 0 | 0 | 0 | 0 | 0 | 0 | 0 | 48 | 0 | 0 | 0 | 0 | 0 | 0 | 0 | 0 | 0 | 0 | 0 | 0 | 0 | 0 | 0 | 0 | 0 | 0 | 0 | 0 | 0 | 415 | 470 | 920 | 3 | 1
0 | 0 | 0 | 47.7 | 0 | 0 | 0 | 4 | 0 | 0 | 0 | 0 | 0 | 0 | 0 | 0.3 | 0 | 0 | 0 | 0 | 0 | 48 | 0 | 0 | 0 | 0 | 0 | 0 | 0 | 0 | 0 | 0 | 0 | 0 | 0 | 0 | 0 | 0 | 0 | 0 | 0 | 0 | 0 | 417 | 471 | 922 | 3 | 1
0 | 0 | 0 | 14 | 0 | 0 | 0 | 0 | 20 | 0 | 0 | 0 | 0 | 0 | 0 | 0 | 0 | 0 | 0 | 0 | 0 | 49 | 17 | 0 | 0 | 0 | 0 | 0 | 0 | 0 | 0 | 0 | 0 | 0 | 0 | 0 | 0 | 0 | 0 | 0 | 0 | 0 | 0 | 631 | 669 | 1087 | 3 | 0
0 | 0 | 0 | 36.86 | 0 | 0 | 0 | 9.7 | 0 | 0 | 0 | 0 | 0 | 0 | 0 | 0 | 0 | 0 | 0 | 0 | 0 | 48.5 | 1.94 | 0 | 0 | 3 | 0 | 0 | 0 | 0 | 0 | 0 | 0 | 0 | 0 | 0 | 0 | 0 | 0 | 0 | 0 | 0 | 0 | 665 | 736 | 1146 | 16 | 0
0 | 0 | 0 | 37.62 | 0 | 0 | 0 | 9.9 | 0 | 0 | 0 | 0 | 0 | 0 | 0 | 0 | 0 | 0 | 0 | 0 | 0 | 49.5 | 1.98 | 0 | 0 | 1 | 0 | 0 | 0 | 0 | 0 | 0 | 0 | 0 | 0 | 0 | 0 | 0 | 0 | 0 | 0 | 0 | 0 | 681 | 741 | 1145 | 18 | 0
8 | 0 | 0 | 34 | 0 | 0 | 0 | 8 | 0 | 0 | 0 | 0 | 0 | 0 | 0 | 0 | 0 | 0 | 0 | 0 | 0 | 50 | 0 | 0 | 0 | 0 | 0 | 0 | 0 | 0 | 0 | 0 | 0 | 0 | 0 | 0 | 0 | 0 | 0 | 0 | 0 | 0 | 0 | 680 | 780 | 1148 | 15 | 0
0 | 0 | 0 | 38 | 0 | 0 | 0 | 10 | 0 | 0 | 0 | 0 | 0 | 0 | 0 | 0 | 0 | 0 | 0 | 0 | 0 | 50 | 2 | 0 | 0 | 0 | 0 | 0 | 0 | 0 | 0 | 0 | 0 | 0 | 0 | 0 | 0 | 0 | 0 | 0 | 0 | 0 | 0 | 687 | 746 | 1154 | 5 | 0
7 | 0 | 0 | 43 | 0 | 0 | 0 | 0 | 0 | 0 | 0 | 0 | 0 | 0 | 0 | 0 | 0 | 0 | 0 | 0 | 0 | 50 | 0 | 0 | 0 | 0 | 0 | 0 | 0 | 0 | 0 | 0 | 0 | 0 | 0 | 0 | 0 | 0 | 0 | 0 | 0 | 0 | 0 | 669 | 727 | 1171 | 4 | 0
2 | 0 | 0 | 48 | 0 | 0 | 0 | 0 | 0 | 0 | 0 | 0 | 0 | 0 | 0 | 0 | 0 | 0 | 0 | 0 | 0 | 50 | 0 | 0 | 0 | 0 | 0 | 0 | 0 | 0 | 0 | 0 | 0 | 0 | 0 | 0 | 0 | 0 | 0 | 0 | 0 | 0 | 0 | 668 | 719 | 1192 | 2 | 0
0 | 0 | 0 | 0 | 0 | 0 | 0 | 16 | 0 | 0 | 0 | 0 | 0 | 0 | 0 | 33 | 0 | 0 | 0 | 0 | 0 | 51 | 0 | 0 | 0 | 0 | 0 | 0 | 0 | 0 | 0 | 0 | 0 | 0 | 0 | 0 | 0 | 0 | 0 | 0 | 0 | 0 | 0 | 775 | 828 | 1258 | 2 | 0
0 | 0 | 0 | 19 | 0 | 0 | 0 | 14 | 10 | 0 | 0 | 0 | 0 | 0 | 0 | 0 | 0 | 0 | 0 | 0 | 0 | 53 | 0 | 0 | 0 | 4 | 0 | 0 | 0 | 0 | 0 | 0 | 0 | 0 | 0 | 0 | 0 | 0 | 0 | 0 | 0 | 0 | 0 | 668 | 766 | 1069 | 5 | 0
0 | 0 | 0 | 19 | 0 | 0 | 0 | 15 | 10 | 0 | 0 | 0 | 0 | 0 | 0 | 0 | 0 | 0 | 0 | 0 | 0 | 54 | 0 | 0 | 0 | 2 | 0 | 0 | 0 | 0 | 0 | 0 | 0 | 0 | 0 | 0 | 0 | 0 | 0 | 0 | 0 | 0 | 0 | 714 | 787 | 1112 | 5 | 0
0 | 0 | 0 | 46 | 0 | 0 | 0 | 0 | 0 | 0 | 0 | 0 | 0 | 0 | 0 | 0 | 0 | 0 | 0 | 0 | 0 | 54 | 0 | 0 | 0 | 0 | 0 | 0 | 0 | 0 | 0 | 0 | 0 | 0 | 0 | 0 | 0 | 0 | 0 | 0 | 0 | 0 | 0 | 696 | 746 | 1201 | 2 | 0
7 | 0 | 0 | 4.65 | 0 | 0 | 0 | 18.6 | 0 | 0 | 0 | 0 | 0 | 0 | 0 | 18.6 | 0 | 0 | 0 | 0 | 0 | 51.15 | 0 | 0 | 0 | 0 | 0 | 0 | 0 | 0 | 0 | 0 | 0 | 0 | 0 | 0 | 0 | 0 | 0 | 0 | 0 | 0 | 0 | 753 | 806 | 1222 | 14 | 0
3 | 0 | 0 | 4.85 | 0 | 0 | 0 | 19.4 | 0 | 0 | 0 | 0 | 0 | 0 | 0 | 19.4 | 0 | 0 | 0 | 0 | 0 | 53.35 | 0 | 0 | 0 | 0 | 0 | 0 | 0 | 0 | 0 | 0 | 0 | 0 | 0 | 0 | 0 | 0 | 0 | 0 | 0 | 0 | 0 | 740 | 805 | 1246 | 16 | 0
0 | 0 | 0 | 0 | 0 | 0 | 0 | 20 | 0 | 0 | 0 | 0 | 0 | 0 | 0 | 25 | 0 | 0 | 0 | 0 | 0 | 55 | 0 | 0 | 0 | 0 | 0 | 0 | 0 | 0 | 0 | 0 | 0 | 0 | 0 | 0 | 0 | 0 | 0 | 0 | 0 | 0 | 0 | 761 | 840 | 1245 | 2.5 | 0
0 | 0 | 0 | 30 | 0 | 0 | 0 | 10 | 5 | 0 | 0 | 0 | 0 | 0 | 0 | 0 | 0 | 0 | 0 | 0 | 0 | 55 | 0 | 0 | 0 | 0 | 0 | 0 | 0 | 0 | 0 | 0 | 0 | 0 | 0 | 0 | 0 | 0 | 0 | 0 | 0 | 0 | 0 | 690 | 757 | 1158 | 5.2 | 0
0 | 0 | 0 | 6 | 0 | 0 | 0 | 16 | 0 | 0 | 0 | 0 | 0 | 0 | 0 | 22 | 0 | 0 | 0 | 0 | 0 | 56 | 0 | 0 | 0 | 0 | 0 | 0 | 0 | 0 | 0 | 0 | 0 | 0 | 0 | 0 | 0 | 0 | 0 | 0 | 0 | 0 | 0 | 753 | 802 | 1245 | 2 | 0
0 | 0 | 0 | 0 | 0 | 0 | 0 | 16 | 0 | 0 | 0 | 0 | 0 | 0 | 0 | 28 | 0 | 0 | 0 | 0 | 0 | 56 | 0 | 0 | 0 | 0 | 0 | 0 | 0 | 0 | 0 | 0 | 0 | 0 | 0 | 0 | 0 | 0 | 0 | 0 | 0 | 0 | 0 | 743 | 792 | 1258 | 7 | 0
0 | 0 | 0 | 25 | 0 | 0 | 0 | 15 | 0 | 0 | 0 | 0 | 0 | 0 | 0 | 0 | 0 | 0 | 0 | 0 | 0 | 60 | 0 | 0 | 0 | 0 | 0 | 0 | 0 | 0 | 0 | 0 | 0 | 0 | 0 | 0 | 0 | 0 | 0 | 0 | 0 | 0 | 0 | 686 | 758 | 1270 | 12 | 0
0 | 0 | 0 | 20 | 0 | 0 | 0 | 15 | 5 | 0 | 0 | 0 | 0 | 0 | 0 | 0 | 0 | 0 | 0 | 0 | 0 | 60 | 0 | 0 | 0 | 0 | 0 | 0 | 0 | 0 | 0 | 0 | 0 | 0 | 0 | 0 | 0 | 0 | 0 | 0 | 0 | 0 | 0 | 687 | 770 | 1263 | 12 | 0
0 | 0 | 0 | 15 | 0 | 0 | 0 | 15 | 10 | 0 | 0 | 0 | 0 | 0 | 0 | 0 | 0 | 0 | 0 | 0 | 0 | 60 | 0 | 0 | 0 | 0 | 0 | 0 | 0 | 0 | 0 | 0 | 0 | 0 | 0 | 0 | 0 | 0 | 0 | 0 | 0 | 0 | 0 | 687 | 782 | 1235 | 15 | 0
0 | 0 | 0 | 20 | 0 | 0 | 0 | 10 | 8 | 0 | 0 | 0 | 0 | 0 | 0 | 0 | 0 | 0 | 0 | 0 | 0 | 57 | 5 | 0 | 0 | 0 | 0 | 0 | 0 | 0 | 0 | 0 | 0 | 0 | 0 | 0 | 0 | 0 | 0 | 0 | 0 | 0 | 0 | 677 | 720 | 1145 | 10 | 0
0 | 0 | 0 | 13.65 | 0 | 0 | 0 | 10.7 | 14.15 | 0 | 0 | 0 | 0 | 0 | 0 | 0 | 0 | 0 | 0 | 0 | 0 | 61.5 | 0 | 0 | 0 | 0 | 0 | 0 | 0 | 0 | 0 | 0 | 0 | 0 | 0 | 0 | 0 | 0 | 0 | 0 | 0 | 0 | 0 | 670 | 738 | 1155 | 5.5 | 0
5 | 0 | 0 | 21.85 | 0 | 0 | 0 | 9.5 | 0 | 4.75 | 0 | 0 | 0 | 0 | 0 | 0 | 0 | 0 | 0 | 0 | 0 | 58.9 | 0 | 0 | 0 | 0 | 0 | 0 | 0 | 0 | 0 | 0 | 0 | 0 | 0 | 0 | 0 | 0 | 0 | 0 | 0 | 0 | 0 | 663 | 747 | 1189 | 5 | 0
1 | 0 | 0 | 22.77 | 0 | 0 | 0 | 9.9 | 0 | 4.95 | 0 | 0 | 0 | 0 | 0 | 0 | 0 | 0 | 0 | 0 | 0 | 61.38 | 0 | 0 | 0 | 0 | 0 | 0 | 0 | 0 | 0 | 0 | 0 | 0 | 0 | 0 | 0 | 0 | 0 | 0 | 0 | 0 | 0 | 656 | 753 | 1175 | 4 | 0
0 | 0 | 0 | 7.95 | 0 | 0 | 0 | 12.1 | 17.45 | 0 | 0 | 0 | 0 | 0 | 0 | 0 | 0 | 0 | 0 | 0 | 0 | 62.5 | 0 | 0 | 0 | 0 | 0 | 0 | 0 | 0 | 0 | 0 | 0 | 0 | 0 | 0 | 0 | 0 | 0 | 0 | 0 | 0 | 0 | 672 | 744 | 1172 | 7.5 | 0
0 | 0 | 0 | 10.7 | 0 | 0 | 0 | 10.7 | 15.1 | 0 | 0 | 0 | 0 | 0 | 0 | 0 | 0 | 0 | 0 | 0 | 0 | 63.5 | 0 | 0 | 0 | 0 | 0 | 0 | 0 | 0 | 0 | 0 | 0 | 0 | 0 | 0 | 0 | 0 | 0 | 0 | 0 | 0 | 0 | 658 | 730 | 1166 | 6 | 0
0 | 0 | 0 | 16.345 | 0 | 0 | 0 | 9.875 | 0 | 0 | 0 | 0 | 0 | 0 | 0 | 0 | 0 | 0 | 0 | 0 | 0 | 73.78 | 0 | 0 | 0 | 0 | 0 | 0 | 0 | 0 | 0 | 0 | 0 | 0 | 0 | 0 | 0 | 0 | 0 | 0 | 0 | 0 | 0 | 647 | 710 | 1165 | 4 | 0
0 | 0 | 0 | 22.4 | 0 | 0 | 0 | 5.6 | 6.5 | 0 | 0 | 0 | 0 | 0 | 0 | 0 | 0 | 0 | 0 | 0 | 0 | 65.5 | 0 | 0 | 0 | 0 | 0 | 0 | 0 | 0 | 0 | 0 | 0 | 0 | 0 | 0 | 0 | 0 | 0 | 0 | 0 | 0 | 0 | 630 | 733 | 1211 | 3 | 0
0 | 0 | 0 | 13.5 | 0 | 0 | 0 | 8 | 8.5 | 0 | 0 | 0 | 0 | 0 | 0 | 0 | 0 | 0 | 0 | 0 | 0 | 70 | 0 | 0 | 0 | 0 | 0 | 0 | 0 | 0 | 0 | 0 | 0 | 0 | 0 | 0 | 0 | 0 | 0 | 0 | 0 | 0 | 0 | 625 | 707 | 1171 | 10 | 0
0 | 0 | 0 | 19 | 0 | 0 | 0 | 8 | 3 | 0 | 0 | 0 | 0 | 0 | 0 | 0 | 0 | 0 | 0 | 0 | 0 | 70 | 0 | 0 | 0 | 0 | 0 | 0 | 0 | 0 | 0 | 0 | 0 | 0 | 0 | 0 | 0 | 0 | 0 | 0 | 0 | 0 | 0 | 630 | 689 | 1200 | 1.5 | 0
0 | 0 | 0 | 3 | 0 | 0 | 0 | 8 | 19 | 0 | 0 | 0 | 0 | 0 | 0 | 0 | 0 | 0 | 0 | 0 | 0 | 70 | 0 | 0 | 0 | 0 | 0 | 0 | 0 | 0 | 0 | 0 | 0 | 0 | 0 | 0 | 0 | 0 | 0 | 0 | 0 | 0 | 0 | 640 | 710 | 1220 | 1.5 | 0
0 | 0 | 0 | 0 | 0 | 0 | 0 | 0 | 0 | 72 | 0 | 0 | 0 | 0 | 0 | 0 | 22 | 0 | 0 | 0 | 0 | 0 | 0 | 0 | 0 | 6 | 0 | 0 | 0 | 0 | 0 | 0 | 0 | 0 | 0 | 0 | 0 | 0 | 0 | 0 | 0 | 0 | 0 | 898.4 | 948.6 | 1412.6 | 2 | 0
0 | 0 | 0 | 0 | 0 | 0 | 0 | 24 | 0 | 0 | 0 | 0 | 0 | 0 | 0 | 20 | 0 | 0 | 0 | 0 | 0 | 0 | 0 | 0 | 0 | 56 | 0 | 0 | 0 | 0 | 0 | 0 | 0 | 0 | 0 | 0 | 0 | 0 | 0 | 0 | 0 | 0 | 0 | 636 | 690 | 1078 | 1.5 | 0
0 | 0 | 0 | 0 | 0 | 0 | 0 | 24 | 0 | 0 | 0 | 0 | 0 | 0 | 0 | 20 | 0 | 0 | 0 | 0 | 0 | 0 | 0 | 0 | 0 | 36 | 0 | 0 | 0 | 0 | 0 | 0 | 0 | 0 | 0 | 0 | 0 | 0 | 0 | 0 | 20 | 0 | 0 | 645 | 760 | 1034 | 25 | 0
0 | 0 | 0 | 0 | 0 | 0 | 0 | 0 | 0 | 23.678 | 0 | 0 | 0 | 0 | 0 | 0 | 7.235 | 0 | 0 | 0 | 0 | 0 | 67.114 | 0 | 0 | 1.973 | 0 | 0 | 0 | 0 | 0 | 0 | 0 | 0 | 0 | 0 | 0 | 0 | 0 | 0 | 0 | 0 | 0 | 914.5 | 973.7 | 1416 | 3 | 0
5 | 0 | 0 | 29 | 46 | 20 | 0 | 0 | 0 | 0 | 0 | 0 | 0 | 0 | 0 | 0 | 0 | 0 | 0 | 0 | 0 | 0 | 0 | 0 | 0 | 0 | 0 | 0 | 0 | 0 | 0 | 0 | 0 | 0 | 0 | 0 | 0 | 0 | 0 | 0 | 0 | 0 | 0 | 395 | 420 | 664 | 1 | 1
0 | 0 | 0 | 27.826 | 0 | 0 | 0 | 0 | 26.087 | 0 | 0 | 0 | 0 | 0 | 0 | 0 | 0 | 0 | 0 | 0 | 0 | 0 | 43.478 | 0 | 0 | 0 | 2.609 | 0 | 0 | 0 | 0 | 0 | 0 | 0 | 0 | 0 | 0 | 0 | 0 | 0 | 0 | 0 | 0 | 686 | 759 | 1283 | 1 | 0
0 | 0 | 0 | 25 | 0 | 0 | 0 | 0 | 15 | 0 | 0 | 0 | 0 | 0 | 0 | 0 | 0 | 0 | 0 | 0 | 0 | 0 | 50 | 0 | 0 | 0 | 3 | 0 | 0 | 0 | 0 | 0 | 0 | 0 | 0 | 0 | 0 | 0 | 0 | 7 | 0 | 0 | 0 | 688 | 733 | 1207 | 2 | 0
0 | 0 | 0 | 25 | 0 | 0 | 0 | 0 | 15 | 0 | 0 | 0 | 0 | 0 | 0 | 0 | 0 | 0 | 0 | 0 | 0 | 5 | 45 | 0 | 0 | 0 | 3 | 0 | 0 | 0 | 0 | 0 | 0 | 0 | 0 | 0 | 0 | 0 | 0 | 7 | 0 | 0 | 0 | 680 | 741 | 1142 | 5 | 0
0 | 0 | 0 | 9 | 0 | 0 | 0 | 0 | 8 | 0 | 0 | 0 | 0 | 0 | 0 | 0 | 0 | 0 | 0 | 0 | 0 | 25 | 40 | 0 | 0 | 0 | 0 | 0 | 0 | 0 | 0 | 0 | 0 | 0 | 0 | 0 | 0 | 0 | 0 | 18 | 0 | 0 | 0 | 621 | 668 | 1009 | 8 | 0
0 | 0 | 0 | 36.24 | 0 | 0 | 0 | 0 | 9.06 | 0 | 0 | 0 | 0 | 0 | 0 | 0 | 0 | 0 | 0 | 0 | 0 | 9.59 | 43.15 | 0 | 0 | 0 | 1.96 | 0 | 0 | 0 | 0 | 0 | 0 | 0 | 0 | 0 | 0 | 0 | 0 | 0 | 0 | 0 | 0 | 649 | 699 | 1167 | 3 | 0
0 | 0 | 0 | 37.04 | 0 | 0 | 0 | 0 | 7.06 | 0 | 0 | 0 | 0 | 0 | 0 | 0 | 0 | 0 | 0 | 0 | 0 | 9.8 | 44.1 | 0 | 0 | 0 | 2 | 0 | 0 | 0 | 0 | 0 | 0 | 0 | 0 | 0 | 0 | 0 | 0 | 0 | 0 | 0 | 0 | 650 | 692 | 1167 | 2 | 0
0 | 0 | 0 | 37.8 | 0 | 0 | 0 | 0 | 7.2 | 0 | 0 | 0 | 0 | 0 | 0 | 0 | 0 | 0 | 0 | 0 | 0 | 10 | 45 | 0 | 0 | 0 | 0 | 0 | 0 | 0 | 0 | 0 | 0 | 0 | 0 | 0 | 0 | 0 | 0 | 0 | 0 | 0 | 0 | 641 | 680 | 1167 | 1 | 0
0 | 0 | 0 | 74.49 | 0 | 0 | 0 | 0 | 0 | 0 | 0 | 0 | 0 | 0 | 0 | 0 | 0 | 0 | 0 | 0 | 0 | 12.117 | 0 | 13.393 | 0 | 0 | 0 | 0 | 0 | 0 | 0 | 0 | 0 | 0 | 0 | 0 | 0 | 0 | 0 | 0 | 0 | 0 | 0 | 684 | 729 | 1195 | 3 | 0
0 | 0 | 0 | 72.757 | 0 | 0 | 0 | 0 | 14.618 | 0 | 0 | 0 | 0 | 0 | 0 | 0 | 0 | 0 | 0 | 0 | 0 | 12.625 | 0 | 0 | 0 | 0 | 0 | 0 | 0 | 0 | 0 | 0 | 0 | 0 | 0 | 0 | 0 | 0 | 0 | 0 | 0 | 0 | 0 | 683 | 726 | 1185 | 4 | 0
0 | 0 | 0 | 30 | 0 | 0 | 20 | 0 | 0 | 0 | 0 | 0 | 0 | 0 | 0 | 0 | 0 | 0 | 0 | 0 | 0 | 10 | 40 | 0 | 0 | 0 | 0 | 0 | 0 | 0 | 0 | 0 | 0 | 0 | 0 | 0 | 0 | 0 | 0 | 0 | 0 | 0 | 0 | 687 | 747 | 1279 | 3 | 0
30.769 | 30.769 | 30.769 | 7.692 | 0 | 0 | 0 | 0 | 0 | 0 | 0 | 0 | 0 | 0 | 0 | 0 | 0 | 0 | 0 | 0 | 0 | 0 | 0 | 0 | 0 | 0 | 0 | 0 | 0 | 0 | 0 | 0 | 0 | 0 | 0 | 0 | 0 | 0 | 0 | 0 | 0 | 0 | 0 | 407 | 427 | 809 | 2 | 1
38.4 | 23.2 | 38.4 | 0 | 0 | 0 | 0 | 0 | 0 | 0 | 0 | 0 | 0 | 0 | 0 | 0 | 0 | 0 | 0 | 0 | 0 | 0 | 0 | 0 | 0 | 0 | 0 | 0 | 0 | 0 | 0 | 0 | 0 | 0 | 0 | 0 | 0 | 0 | 0 | 0 | 0 | 0 | 0 | 391 | 425 | 796 | 1.1 | 1
38.462 | 23.077 | 30.769 | 7.692 | 0 | 0 | 0 | 0 | 0 | 0 | 0 | 0 | 0 | 0 | 0 | 0 | 0 | 0 | 0 | 0 | 0 | 0 | 0 | 0 | 0 | 0 | 0 | 0 | 0 | 0 | 0 | 0 | 0 | 0 | 0 | 0 | 0 | 0 | 0 | 0 | 0 | 0 | 0 | 387 | 420 | 833 | 3 | 1
46.293 | 30.561 | 15.431 | 7.715 | 0 | 0 | 0 | 0 | 0 | 0 | 0 | 0 | 0 | 0 | 0 | 0 | 0 | 0 | 0 | 0 | 0 | 0 | 0 | 0 | 0 | 0 | 0 | 0 | 0 | 0 | 0 | 0 | 0 | 0 | 0 | 0 | 0 | 0 | 0 | 0 | 0 | 0 | 0 | 414 | 445 | 805 | 0.8 | 1
46.246 | 38.438 | 15.315 | 0 | 0 | 0 | 0 | 0 | 0 | 0 | 0 | 0 | 0 | 0 | 0 | 0 | 0 | 0 | 0 | 0 | 0 | 0 | 0 | 0 | 0 | 0 | 0 | 0 | 0 | 0 | 0 | 0 | 0 | 0 | 0 | 0 | 0 | 0 | 0 | 0 | 0 | 0 | 0 | 407 | 439 | 809 | 0.3 | 1
46.2 | 23.1 | 30.7 | 0 | 0 | 0 | 0 | 0 | 0 | 0 | 0 | 0 | 0 | 0 | 0 | 0 | 0 | 0 | 0 | 0 | 0 | 0 | 0 | 0 | 0 | 0 | 0 | 0 | 0 | 0 | 0 | 0 | 0 | 0 | 0 | 0 | 0 | 0 | 0 | 0 | 0 | 0 | 0 | 393 | 427 | 880 | 0.5 | 1
46.425 | 28.598 | 17.827 | 7.149 | 0 | 0 | 0 | 0 | 0 | 0 | 0 | 0 | 0 | 0 | 0 | 0 | 0 | 0 | 0 | 0 | 0 | 0 | 0 | 0 | 0 | 0 | 0 | 0 | 0 | 0 | 0 | 0 | 0 | 0 | 0 | 0 | 0 | 0 | 0 | 0 | 0 | 0 | 0 | 426 | 466 | 797 | 1.2 | 1
53.8 | 23.1 | 15.4 | 7.7 | 0 | 0 | 0 | 0 | 0 | 0 | 0 | 0 | 0 | 0 | 0 | 0 | 0 | 0 | 0 | 0 | 0 | 0 | 0 | 0 | 0 | 0 | 0 | 0 | 0 | 0 | 0 | 0 | 0 | 0 | 0 | 0 | 0 | 0 | 0 | 0 | 0 | 0 | 0 | 433 | 463 | 831 | 0.5 | 1
53.8 | 15.4 | 23.1 | 7.7 | 0 | 0 | 0 | 0 | 0 | 0 | 0 | 0 | 0 | 0 | 0 | 0 | 0 | 0 | 0 | 0 | 0 | 0 | 0 | 0 | 0 | 0 | 0 | 0 | 0 | 0 | 0 | 0 | 0 | 0 | 0 | 0 | 0 | 0 | 0 | 0 | 0 | 0 | 0 | 407 | 463 | 877 | 0.5 | 1
0 | 60 | 40 | 0 | 0 | 0 | 0 | 0 | 0 | 0 | 0 | 0 | 0 | 0 | 0 | 0 | 0 | 0 | 0 | 0 | 0 | 0 | 0 | 0 | 0 | 0 | 0 | 0 | 0 | 0 | 0 | 0 | 0 | 0 | 0 | 0 | 0 | 0 | 0 | 0 | 0 | 0 | 0 | 486 | 526 | 920 | 0.7 | 1
5 | 0 | 0 | 29 | 46 | 20 | 0 | 0 | 0 | 0 | 0 | 0 | 0 | 0 | 0 | 0 | 0 | 0 | 0 | 0 | 0 | 0 | 0 | 0 | 0 | 0 | 0 | 0 | 0 | 0 | 0 | 0 | 0 | 0 | 0 | 0 | 0 | 0 | 0 | 0 | 0 | 0 | 0 | 395 | 420 | 664 | 1 | 1
0 | 0 | 0 | 100 | 0 | 0 | 0 | 0 | 0 | 0 | 0 | 0 | 0 | 0 | 0 | 0 | 0 | 0 | 0 | 0 | 0 | 0 | 0 | 0 | 0 | 0 | 0 | 0 | 0 | 0 | 0 | 0 | 0 | 0 | 0 | 0 | 0 | 0 | 0 | 0 | 0 | 0 | 0 | 393 | 427 | 651 | 2 | 1
0 | 40 | 25 | 35 | 0 | 0 | 0 | 0 | 0 | 0 | 0 | 0 | 0 | 0 | 0 | 0 | 0 | 0 | 0 | 0 | 0 | 0 | 0 | 0 | 0 | 0 | 0 | 0 | 0 | 0 | 0 | 0 | 0 | 0 | 0 | 0 | 0 | 0 | 0 | 0 | 0 | 0 | 0 | 399 | 436 | 680 | 4 | 1
0 | 0 | 0 | 15 | 0 | 0 | 0 | 11 | 8 | 0 | 0 | 0 | 0 | 0 | 0 | 5 | 0 | 0 | 0 | 0 | 0 | 0 | 0 | 0 | 0 | 0 | 0 | 0 | 0 | 0 | 0 | 0 | 0 | 0 | 0 | 61 | 0 | 0 | 0 | 0 | 0 | 0 | 0 | 445 | 469 | 744 | 6 | 1
0 | 45 | 25 | 30 | 0 | 0 | 0 | 0 | 0 | 0 | 0 | 0 | 0 | 0 | 0 | 0 | 0 | 0 | 0 | 0 | 0 | 0 | 0 | 0 | 0 | 0 | 0 | 0 | 0 | 0 | 0 | 0 | 0 | 0 | 0 | 0 | 0 | 0 | 0 | 0 | 0 | 0 | 0 | 400 | 438 | 678 | 6 | 1
0 | 45 | 30 | 25 | 0 | 0 | 0 | 0 | 0 | 0 | 0 | 0 | 0 | 0 | 0 | 0 | 0 | 0 | 0 | 0 | 0 | 0 | 0 | 0 | 0 | 0 | 0 | 0 | 0 | 0 | 0 | 0 | 0 | 0 | 0 | 0 | 0 | 0 | 0 | 0 | 0 | 0 | 0 | 401 | 436 | 717 | 1 | 1
0 | 61.29 | 0 | 38.71 | 0 | 0 | 0 | 0 | 0 | 0 | 0 | 0 | 0 | 0 | 0 | 0 | 0 | 0 | 0 | 0 | 0 | 0 | 0 | 0 | 0 | 0 | 0 | 0 | 0 | 0 | 0 | 0 | 0 | 0 | 0 | 0 | 0 | 0 | 0 | 0 | 0 | 0 | 0 | 399 | 440 | 673 | 6 | 1
0 | 50 | 20 | 25 | 0 | 0 | 0 | 0 | 0 | 0 | 5 | 0 | 0 | 0 | 0 | 0 | 0 | 0 | 0 | 0 | 0 | 0 | 0 | 0 | 0 | 0 | 0 | 0 | 0 | 0 | 0 | 0 | 0 | 0 | 0 | 0 | 0 | 0 | 0 | 0 | 0 | 0 | 0 | 399 | 441 | 654 | 10 | 1
0 | 50 | 22.5 | 27.5 | 0 | 0 | 0 | 0 | 0 | 0 | 0 | 0 | 0 | 0 | 0 | 0 | 0 | 0 | 0 | 0 | 0 | 0 | 0 | 0 | 0 | 0 | 0 | 0 | 0 | 0 | 0 | 0 | 0 | 0 | 0 | 0 | 0 | 0 | 0 | 0 | 0 | 0 | 0 | 400 | 442 | 663 | 10 | 1
0 | 50 | 20 | 20 | 0 | 0 | 0 | 10 | 0 | 0 | 0 | 0 | 0 | 0 | 0 | 0 | 0 | 0 | 0 | 0 | 0 | 0 | 0 | 0 | 0 | 0 | 0 | 0 | 0 | 0 | 0 | 0 | 0 | 0 | 0 | 0 | 0 | 0 | 0 | 0 | 0 | 0 | 0 | 411 | 441 | 731 | 1 | 1
0 | 50 | 25 | 25 | 0 | 0 | 0 | 0 | 0 | 0 | 0 | 0 | 0 | 0 | 0 | 0 | 0 | 0 | 0 | 0 | 0 | 0 | 0 | 0 | 0 | 0 | 0 | 0 | 0 | 0 | 0 | 0 | 0 | 0 | 0 | 0 | 0 | 0 | 0 | 0 | 0 | 0 | 0 | 400 | 439 | 655 | 9 | 1
0 | 50 | 30 | 20 | 0 | 0 | 0 | 0 | 0 | 0 | 0 | 0 | 0 | 0 | 0 | 0 | 0 | 0 | 0 | 0 | 0 | 0 | 0 | 0 | 0 | 0 | 0 | 0 | 0 | 0 | 0 | 0 | 0 | 0 | 0 | 0 | 0 | 0 | 0 | 0 | 0 | 0 | 0 | 402 | 439 | 731 | 2 | 1
0 | 55 | 11 | 23 | 0 | 0 | 0 | 0 | 0 | 0 | 11 | 0 | 0 | 0 | 0 | 0 | 0 | 0 | 0 | 0 | 0 | 0 | 0 | 0 | 0 | 0 | 0 | 0 | 0 | 0 | 0 | 0 | 0 | 0 | 0 | 0 | 0 | 0 | 0 | 0 | 0 | 0 | 0 | 379 | 430 | 717 | 1 | 1
0 | 55 | 15 | 30 | 0 | 0 | 0 | 0 | 0 | 0 | 0 | 0 | 0 | 0 | 0 | 0 | 0 | 0 | 0 | 0 | 0 | 0 | 0 | 0 | 0 | 0 | 0 | 0 | 0 | 0 | 0 | 0 | 0 | 0 | 0 | 0 | 0 | 0 | 0 | 0 | 0 | 0 | 0 | 397 | 437 | 706 | 3 | 1
0 | 50 | 22.727 | 27.273 | 0 | 0 | 0 | 0 | 0 | 0 | 0 | 0 | 0 | 0 | 0 | 0 | 0 | 0 | 0 | 0 | 0 | 0 | 0 | 0 | 0 | 0 | 0 | 0 | 0 | 0 | 0 | 0 | 0 | 0 | 0 | 0 | 0 | 0 | 0 | 0 | 0 | 0 | 0 | 398 | 428 | 668 | 8 | 1
0 | 55 | 20 | 0 | 0 | 0 | 0 | 0 | 0 | 0 | 25 | 0 | 0 | 0 | 0 | 0 | 0 | 0 | 0 | 0 | 0 | 0 | 0 | 0 | 0 | 0 | 0 | 0 | 0 | 0 | 0 | 0 | 0 | 0 | 0 | 0 | 0 | 0 | 0 | 0 | 0 | 0 | 0 | 383 | 428 | 702 | 2 | 1
0 | 55 | 20 | 0 | 0 | 0 | 0 | 15 | 0 | 0 | 10 | 0 | 0 | 0 | 0 | 0 | 0 | 0 | 0 | 0 | 0 | 0 | 0 | 0 | 0 | 0 | 0 | 0 | 0 | 0 | 0 | 0 | 0 | 0 | 0 | 0 | 0 | 0 | 0 | 0 | 0 | 0 | 0 | 421 | 477 | 806 | 2 | 1
0 | 55 | 20 | 0 | 0 | 0 | 0 | 19 | 0 | 0 | 6 | 0 | 0 | 0 | 0 | 0 | 0 | 0 | 0 | 0 | 0 | 0 | 0 | 0 | 0 | 0 | 0 | 0 | 0 | 0 | 0 | 0 | 0 | 0 | 0 | 0 | 0 | 0 | 0 | 0 | 0 | 0 | 0 | 448 | 484 | 745 | 1.5 | 1
0 | 55 | 15 | 0 | 0 | 0 | 0 | 0 | 0 | 0 | 30 | 0 | 0 | 0 | 0 | 0 | 0 | 0 | 0 | 0 | 0 | 0 | 0 | 0 | 0 | 0 | 0 | 0 | 0 | 0 | 0 | 0 | 0 | 0 | 0 | 0 | 0 | 0 | 0 | 0 | 0 | 0 | 0 | 387 | 419 | 696 | 0.5 | 1
10 | 60 | 0 | 0 | 0 | 0 | 0 | 30 | 0 | 0 | 0 | 0 | 0 | 0 | 0 | 0 | 0 | 0 | 0 | 0 | 0 | 0 | 0 | 0 | 0 | 0 | 0 | 0 | 0 | 0 | 0 | 0 | 0 | 0 | 0 | 0 | 0 | 0 | 0 | 0 | 0 | 0 | 0 | 483 | 531 | 868 | 2 | 1
0 | 60 | 20 | 0 | 0 | 0 | 0 | 0 | 0 | 0 | 20 | 0 | 0 | 0 | 0 | 0 | 0 | 0 | 0 | 0 | 0 | 0 | 0 | 0 | 0 | 0 | 0 | 0 | 0 | 0 | 0 | 0 | 0 | 0 | 0 | 0 | 0 | 0 | 0 | 0 | 0 | 0 | 0 | 378 | 415 | 660 | 4 | 1
0 | 60 | 25 | 0 | 0 | 0 | 0 | 0 | 0 | 0 | 15 | 0 | 0 | 0 | 0 | 0 | 0 | 0 | 0 | 0 | 0 | 0 | 0 | 0 | 0 | 0 | 0 | 0 | 0 | 0 | 0 | 0 | 0 | 0 | 0 | 0 | 0 | 0 | 0 | 0 | 0 | 0 | 0 | 377 | 409 | 744 | 1 | 1
0 | 60 | 15 | 0 | 0 | 0 | 0 | 0 | 0 | 0 | 25 | 0 | 0 | 0 | 0 | 0 | 0 | 0 | 0 | 0 | 0 | 0 | 0 | 0 | 0 | 0 | 0 | 0 | 0 | 0 | 0 | 0 | 0 | 0 | 0 | 0 | 0 | 0 | 0 | 0 | 0 | 0 | 0 | 379 | 427 | 650 | 6 | 1
0 | 60 | 15 | 25 | 0 | 0 | 0 | 0 | 0 | 0 | 0 | 0 | 0 | 0 | 0 | 0 | 0 | 0 | 0 | 0 | 0 | 0 | 0 | 0 | 0 | 0 | 0 | 0 | 0 | 0 | 0 | 0 | 0 | 0 | 0 | 0 | 0 | 0 | 0 | 0 | 0 | 0 | 0 | 396 | 428 | 678 | 1 | 1
0 | 62.5 | 17.5 | 0 | 0 | 0 | 0 | 0 | 0 | 0 | 20 | 0 | 0 | 0 | 0 | 0 | 0 | 0 | 0 | 0 | 0 | 0 | 0 | 0 | 0 | 0 | 0 | 0 | 0 | 0 | 0 | 0 | 0 | 0 | 0 | 0 | 0 | 0 | 0 | 0 | 0 | 0 | 0 | 375 | 412 | 640 | 10 | 1
0 | 60 | 20 | 0 | 0 | 0 | 0 | 10 | 0 | 0 | 10 | 0 | 0 | 0 | 0 | 0 | 0 | 0 | 0 | 0 | 0 | 0 | 0 | 0 | 0 | 0 | 0 | 0 | 0 | 0 | 0 | 0 | 0 | 0 | 0 | 0 | 0 | 0 | 0 | 0 | 0 | 0 | 0 | 403 | 449 | 746 | 6 | 1
0 | 60 | 9 | 20 | 0 | 0 | 0 | 11 | 0 | 0 | 0 | 0 | 0 | 0 | 0 | 0 | 0 | 0 | 0 | 0 | 0 | 0 | 0 | 0 | 0 | 0 | 0 | 0 | 0 | 0 | 0 | 0 | 0 | 0 | 0 | 0 | 0 | 0 | 0 | 0 | 0 | 0 | 0 | 401 | 450 | 755 | 2 | 1
0 | 60 | 15 | 25 | 0 | 0 | 0 | 0 | 0 | 0 | 0 | 0 | 0 | 0 | 0 | 0 | 0 | 0 | 0 | 0 | 0 | 0 | 0 | 0 | 0 | 0 | 0 | 0 | 0 | 0 | 0 | 0 | 0 | 0 | 0 | 0 | 0 | 0 | 0 | 0 | 0 | 0 | 0 | 396 | 428 | 687 | 1 | 1
0 | 60 | 13 | 27 | 0 | 0 | 0 | 0 | 0 | 0 | 0 | 0 | 0 | 0 | 0 | 0 | 0 | 0 | 0 | 0 | 0 | 0 | 0 | 0 | 0 | 0 | 0 | 0 | 0 | 0 | 0 | 0 | 0 | 0 | 0 | 0 | 0 | 0 | 0 | 0 | 0 | 0 | 0 | 394 | 426 | 701 | 1 | 1
0 | 65 | 15 | 20 | 0 | 0 | 0 | 0 | 0 | 0 | 0 | 0 | 0 | 0 | 0 | 0 | 0 | 0 | 0 | 0 | 0 | 0 | 0 | 0 | 0 | 0 | 0 | 0 | 0 | 0 | 0 | 0 | 0 | 0 | 0 | 0 | 0 | 0 | 0 | 0 | 0 | 0 | 0 | 383 | 409 | 682 | 4 | 1
0 | 65 | 5 | 30 | 0 | 0 | 0 | 0 | 0 | 0 | 0 | 0 | 0 | 0 | 0 | 0 | 0 | 0 | 0 | 0 | 0 | 0 | 0 | 0 | 0 | 0 | 0 | 0 | 0 | 0 | 0 | 0 | 0 | 0 | 0 | 0 | 0 | 0 | 0 | 0 | 0 | 0 | 0 | 403 | 424 | 757 | 0.5 | 1
0 | 65 | 20 | 0 | 0 | 0 | 0 | 0 | 0 | 0 | 15 | 0 | 0 | 0 | 0 | 0 | 0 | 0 | 0 | 0 | 0 | 0 | 0 | 0 | 0 | 0 | 0 | 0 | 0 | 0 | 0 | 0 | 0 | 0 | 0 | 0 | 0 | 0 | 0 | 0 | 0 | 0 | 0 | 380 | 405 | 668 | 5 | 1
0 | 65 | 25 | 0 | 0 | 0 | 0 | 0 | 0 | 0 | 10 | 0 | 0 | 0 | 0 | 0 | 0 | 0 | 0 | 0 | 0 | 0 | 0 | 0 | 0 | 0 | 0 | 0 | 0 | 0 | 0 | 0 | 0 | 0 | 0 | 0 | 0 | 0 | 0 | 0 | 0 | 0 | 0 | 387 | 405 | 759 | 0.5 | 1
0 | 65 | 10 | 0 | 0 | 0 | 0 | 0 | 0 | 0 | 25 | 0 | 0 | 0 | 0 | 0 | 0 | 0 | 0 | 0 | 0 | 0 | 0 | 0 | 0 | 0 | 0 | 0 | 0 | 0 | 0 | 0 | 0 | 0 | 0 | 0 | 0 | 0 | 0 | 0 | 0 | 0 | 0 | 377 | 412 | 659 | 2 | 1
0 | 70 | 10 | 20 | 0 | 0 | 0 | 0 | 0 | 0 | 0 | 0 | 0 | 0 | 0 | 0 | 0 | 0 | 0 | 0 | 0 | 0 | 0 | 0 | 0 | 0 | 0 | 0 | 0 | 0 | 0 | 0 | 0 | 0 | 0 | 0 | 0 | 0 | 0 | 0 | 0 | 0 | 0 | 385 | 407 | 713 | 1 | 1
0 | 70 | 20 | 10 | 0 | 0 | 0 | 0 | 0 | 0 | 0 | 0 | 0 | 0 | 0 | 0 | 0 | 0 | 0 | 0 | 0 | 0 | 0 | 0 | 0 | 0 | 0 | 0 | 0 | 0 | 0 | 0 | 0 | 0 | 0 | 0 | 0 | 0 | 0 | 0 | 0 | 0 | 0 | 356 | 385 | 702 | 0.5 | 1
0 | 0 | 0 | 20 | 0 | 0 | 0 | 0 | 0 | 0 | 0 | 70 | 10 | 0 | 0 | 0 | 0 | 0 | 0 | 0 | 0 | 0 | 0 | 0 | 0 | 0 | 0 | 0 | 0 | 0 | 0 | 0 | 0 | 0 | 0 | 0 | 0 | 0 | 0 | 0 | 0 | 0 | 0 | 367 | 425 | 685 | 10 | 1
0 | 0 | 0 | 19 | 0 | 0 | 0 | 0 | 0 | 0 | 0 | 70 | 11 | 0 | 0 | 0 | 0 | 0 | 0 | 0 | 0 | 0 | 0 | 0 | 0 | 0 | 0 | 0 | 0 | 0 | 0 | 0 | 0 | 0 | 0 | 0 | 0 | 0 | 0 | 0 | 0 | 0 | 0 | 375 | 422 | 648 | 8 | 1
0 | 0 | 0 | 20 | 0 | 0 | 0 | 10 | 0 | 0 | 0 | 70 | 0 | 0 | 0 | 0 | 0 | 0 | 0 | 0 | 0 | 0 | 0 | 0 | 0 | 0 | 0 | 0 | 0 | 0 | 0 | 0 | 0 | 0 | 0 | 0 | 0 | 0 | 0 | 0 | 0 | 0 | 0 | 341 | 408 | 722 | 2 | 1
0 | 0 | 0 | 18 | 0 | 0 | 0 | 0 | 0 | 0 | 0 | 70 | 12 | 0 | 0 | 0 | 0 | 0 | 0 | 0 | 0 | 0 | 0 | 0 | 0 | 0 | 0 | 0 | 0 | 0 | 0 | 0 | 0 | 0 | 0 | 0 | 0 | 0 | 0 | 0 | 0 | 0 | 0 | 386 | 418 | 681 | 8 | 1
0 | 0 | 0 | 10 | 0 | 0 | 0 | 10 | 10 | 0 | 0 | 70 | 0 | 0 | 0 | 0 | 0 | 0 | 0 | 0 | 0 | 0 | 0 | 0 | 0 | 0 | 0 | 0 | 0 | 0 | 0 | 0 | 0 | 0 | 0 | 0 | 0 | 0 | 0 | 0 | 0 | 0 | 0 | 359 | 377 | 714 | 3 | 1
0 | 0 | 0 | 10 | 0 | 0 | 0 | 10 | 10 | 0 | 0 | 65 | 0 | 5 | 0 | 0 | 0 | 0 | 0 | 0 | 0 | 0 | 0 | 0 | 0 | 0 | 0 | 0 | 0 | 0 | 0 | 0 | 0 | 0 | 0 | 0 | 0 | 0 | 0 | 0 | 0 | 0 | 0 | 359 | 384 | 702 | 5 | 1
0 | 0 | 0 | 10 | 0 | 0 | 0 | 12.5 | 12.5 | 0 | 0 | 65 | 0 | 0 | 0 | 0 | 0 | 0 | 0 | 0 | 0 | 0 | 0 | 0 | 0 | 0 | 0 | 0 | 0 | 0 | 0 | 0 | 0 | 0 | 0 | 0 | 0 | 0 | 0 | 0 | 0 | 0 | 0 | 371 | 402 | 709 | 3 | 1
0 | 0 | 0 | 0 | 0 | 0 | 0 | 10 | 0 | 0 | 0 | 39 | 0 | 0 | 26 | 25 | 0 | 0 | 0 | 0 | 0 | 0 | 0 | 0 | 0 | 0 | 0 | 0 | 0 | 0 | 0 | 0 | 0 | 0 | 0 | 0 | 0 | 0 | 0 | 0 | 0 | 0 | 0 | 425 | 448 | 789 | 12 | 1
0 | 0 | 0 | 0 | 0 | 1.5 | 0 | 0 | 0 | 27 | 0 | 0 | 0 | 0 | 0 | 40 | 24 | 0 | 0 | 0 | 1.5 | 3 | 3 | 0 | 0 | 0 | 0 | 0 | 0 | 0 | 0 | 0 | 0 | 0 | 0 | 0 | 0 | 0 | 0 | 0 | 0 | 0 | 0 | 811 | 856 | 1379 | 1.5 | 0
0 | 0 | 0 | 0 | 0 | 0 | 0 | 0 | 0 | 0 | 0 | 0 | 0 | 0 | 0 | 48 | 6 | 0 | 15 | 15 | 14 | 0 | 0 | 0 | 0 | 0 | 0 | 0 | 0 | 2 | 0 | 0 | 0 | 0 | 0 | 0 | 0 | 0 | 0 | 0 | 0 | 0 | 0 | 848 | 933 | 1394 | 10 | 0
0 | 0 | 0 | 0 | 0 | 4.8 | 0 | 0 | 0 | 28.8 | 0 | 0 | 0 | 4 | 0 | 43.2 | 19.2 | 0 | 0 | 0 | 0 | 0 | 0 | 0 | 0 | 0 | 0 | 0 | 0 | 0 | 0 | 0 | 0 | 0 | 0 | 0 | 0 | 0 | 0 | 0 | 0 | 0 | 0 | 823 | 865 | 1418 | 4 | 0
0 | 0 | 0 | 0 | 0 | 4.8 | 0 | 0 | 0 | 14.4 | 0 | 0 | 0 | 4 | 0 | 57.6 | 19.2 | 0 | 0 | 0 | 0 | 0 | 0 | 0 | 0 | 0 | 0 | 0 | 0 | 0 | 0 | 0 | 0 | 0 | 0 | 0 | 0 | 0 | 0 | 0 | 0 | 0 | 0 | 813 | 853 | 1445 | 2.5 | 0
0 | 33.333 | 33.333 | 33.333 | 0 | 0 | 0 | 0 | 0 | 0 | 0 | 0 | 0 | 0 | 0 | 0 | 0 | 0 | 0 | 0 | 0 | 0 | 0 | 0 | 0 | 0 | 0 | 0 | 0 | 0 | 0 | 0 | 0 | 0 | 0 | 0 | 0 | 0 | 0 | 0 | 0 | 0 | 0 | 391 | 406 | 731 | 3 | 1
9.091 | 0 | 0 | 40.909 | 0 | 0 | 0 | 9.091 | 0 | 0 | 0 | 0 | 0 | 0 | 0 | 0 | 0 | 0 | 0 | 0 | 0 | 40.909 | 0 | 0 | 0 | 0 | 0 | 0 | 0 | 0 | 0 | 0 | 0 | 0 | 0 | 0 | 0 | 0 | 0 | 0 | 0 | 0 | 0 | 670 | 771 | 1146 | 25 | 0
0 | 31.8 | 31.8 | 36.4 | 0 | 0 | 0 | 0 | 0 | 0 | 0 | 0 | 0 | 0 | 0 | 0 | 0 | 0 | 0 | 0 | 0 | 0 | 0 | 0 | 0 | 0 | 0 | 0 | 0 | 0 | 0 | 0 | 0 | 0 | 0 | 0 | 0 | 0 | 0 | 0 | 0 | 0 | 0 | 388 | 400 | 742 | 8 | 1
8.696 | 0 | 0 | 41.304 | 0 | 0 | 0 | 8.696 | 0 | 0 | 0 | 0 | 0 | 0 | 0 | 0 | 0 | 0 | 0 | 0 | 0 | 41.304 | 0 | 0 | 0 | 0 | 0 | 0 | 0 | 0 | 0 | 0 | 0 | 0 | 0 | 0 | 0 | 0 | 0 | 0 | 0 | 0 | 0 | 690 | 784 | 1148 | 20 | 0
20 | 0 | 0 | 40 | 0 | 0 | 0 | 0 | 0 | 0 | 0 | 0 | 0 | 0 | 0 | 0 | 0 | 0 | 0 | 0 | 0 | 30 | 10 | 0 | 0 | 0 | 0 | 0 | 0 | 0 | 0 | 0 | 0 | 0 | 0 | 0 | 0 | 0 | 0 | 0 | 0 | 0 | 0 | 677 | 708 | 1125 | 3 | 0
0 | 31.8 | 27.3 | 40.9 | 0 | 0 | 0 | 0 | 0 | 0 | 0 | 0 | 0 | 0 | 0 | 0 | 0 | 0 | 0 | 0 | 0 | 0 | 0 | 0 | 0 | 0 | 0 | 0 | 0 | 0 | 0 | 0 | 0 | 0 | 0 | 0 | 0 | 0 | 0 | 0 | 0 | 0 | 0 | 391 | 430 | 745 | 4 | 1
0 | 40.9 | 18.2 | 40.9 | 0 | 0 | 0 | 0 | 0 | 0 | 0 | 0 | 0 | 0 | 0 | 0 | 0 | 0 | 0 | 0 | 0 | 0 | 0 | 0 | 0 | 0 | 0 | 0 | 0 | 0 | 0 | 0 | 0 | 0 | 0 | 0 | 0 | 0 | 0 | 0 | 0 | 0 | 0 | 393 | 431 | 717 | 3 | 1
0 | 22.7 | 36.4 | 40.9 | 0 | 0 | 0 | 0 | 0 | 0 | 0 | 0 | 0 | 0 | 0 | 0 | 0 | 0 | 0 | 0 | 0 | 0 | 0 | 0 | 0 | 0 | 0 | 0 | 0 | 0 | 0 | 0 | 0 | 0 | 0 | 0 | 0 | 0 | 0 | 0 | 0 | 0 | 0 | 394 | 414 | 821 | 1.5 | 1
16 | 0 | 0 | 42 | 0 | 0 | 0 | 0 | 0 | 0 | 0 | 0 | 0 | 0 | 0 | 0 | 0 | 0 | 0 | 0 | 0 | 42 | 0 | 0 | 0 | 0 | 0 | 0 | 0 | 0 | 0 | 0 | 0 | 0 | 0 | 0 | 0 | 0 | 0 | 0 | 0 | 0 | 0 | 685 | 757 | 1232 | 2 | 0
7 | 0 | 0 | 43 | 0 | 0 | 0 | 0 | 0 | 0 | 0 | 0 | 0 | 0 | 0 | 0 | 0 | 0 | 0 | 0 | 0 | 40 | 10 | 0 | 0 | 0 | 0 | 0 | 0 | 0 | 0 | 0 | 0 | 0 | 0 | 0 | 0 | 0 | 0 | 0 | 0 | 0 | 0 | 656 | 707 | 1095 | 7 | 0
7 | 0 | 0 | 43 | 0 | 0 | 0 | 0 | 0 | 0 | 0 | 0 | 0 | 0 | 0 | 0 | 0 | 0 | 0 | 0 | 0 | 43 | 7 | 0 | 0 | 0 | 0 | 0 | 0 | 0 | 0 | 0 | 0 | 0 | 0 | 0 | 0 | 0 | 0 | 0 | 0 | 0 | 0 | 670 | 714 | 1118 | 5 | 0
0 | 0 | 0 | 43 | 0 | 0 | 0 | 7 | 0 | 0 | 0 | 0 | 0 | 0 | 0 | 0 | 0 | 0 | 0 | 0 | 0 | 43 | 0 | 0 | 0 | 0 | 0 | 0 | 0 | 0 | 0 | 0 | 0 | 0 | 0 | 0 | 0 | 0 | 0 | 7 | 0 | 0 | 0 | 710 | 813 | 1126 | 12 | 0
12 | 0 | 0 | 44 | 0 | 0 | 0 | 0 | 0 | 0 | 0 | 0 | 0 | 0 | 0 | 0 | 0 | 0 | 0 | 0 | 0 | 44 | 0 | 0 | 0 | 0 | 0 | 0 | 0 | 0 | 0 | 0 | 0 | 0 | 0 | 0 | 0 | 0 | 0 | 0 | 0 | 0 | 0 | 684 | 764 | 1156 | 4 | 0
0 | 30 | 25 | 45 | 0 | 0 | 0 | 0 | 0 | 0 | 0 | 0 | 0 | 0 | 0 | 0 | 0 | 0 | 0 | 0 | 0 | 0 | 0 | 0 | 0 | 0 | 0 | 0 | 0 | 0 | 0 | 0 | 0 | 0 | 0 | 0 | 0 | 0 | 0 | 0 | 0 | 0 | 0 | 387 | 430 | 798 | 2.5 | 1
10 | 0 | 0 | 45 | 0 | 0 | 0 | 0 | 0 | 0 | 0 | 0 | 0 | 0 | 0 | 0 | 0 | 0 | 0 | 0 | 0 | 25 | 0 | 20 | 0 | 0 | 0 | 0 | 0 | 0 | 0 | 0 | 0 | 0 | 0 | 0 | 0 | 0 | 0 | 0 | 0 | 0 | 0 | 698 | 783 | 1218 | 3 | 0
15 | 0 | 0 | 45 | 0 | 0 | 0 | 0 | 0 | 0 | 0 | 0 | 0 | 0 | 0 | 0 | 0 | 0 | 0 | 0 | 0 | 30 | 10 | 0 | 0 | 0 | 0 | 0 | 0 | 0 | 0 | 0 | 0 | 0 | 0 | 0 | 0 | 0 | 0 | 0 | 0 | 0 | 0 | 687 | 717 | 1121 | 5 | 0
10 | 0 | 0 | 45 | 0 | 0 | 0 | 0 | 0 | 0 | 0 | 0 | 0 | 0 | 0 | 0 | 0 | 0 | 0 | 0 | 0 | 45 | 0 | 0 | 0 | 0 | 0 | 0 | 0 | 0 | 0 | 0 | 0 | 0 | 0 | 0 | 0 | 0 | 0 | 0 | 0 | 0 | 0 | 683 | 756 | 1159 | 6 | 0
5 | 0 | 0 | 45 | 0 | 0 | 0 | 5 | 0 | 0 | 0 | 0 | 0 | 0 | 0 | 0 | 0 | 0 | 0 | 0 | 0 | 45 | 0 | 0 | 0 | 0 | 0 | 0 | 0 | 0 | 0 | 0 | 0 | 0 | 0 | 0 | 0 | 0 | 0 | 0 | 0 | 0 | 0 | 697 | 783 | 1147 | 9 | 0
0 | 31.8 | 22.7 | 45.5 | 0 | 0 | 0 | 0 | 0 | 0 | 0 | 0 | 0 | 0 | 0 | 0 | 0 | 0 | 0 | 0 | 0 | 0 | 0 | 0 | 0 | 0 | 0 | 0 | 0 | 0 | 0 | 0 | 0 | 0 | 0 | 0 | 0 | 0 | 0 | 0 | 0 | 0 | 0 | 388 | 427 | 793 | 3 | 1
0 | 27.2 | 27.3 | 45.5 | 0 | 0 | 0 | 0 | 0 | 0 | 0 | 0 | 0 | 0 | 0 | 0 | 0 | 0 | 0 | 0 | 0 | 0 | 0 | 0 | 0 | 0 | 0 | 0 | 0 | 0 | 0 | 0 | 0 | 0 | 0 | 0 | 0 | 0 | 0 | 0 | 0 | 0 | 0 | 395 | 410 | 831 | 1.5 | 1
0 | 18.1 | 36.4 | 45.5 | 0 | 0 | 0 | 0 | 0 | 0 | 0 | 0 | 0 | 0 | 0 | 0 | 0 | 0 | 0 | 0 | 0 | 0 | 0 | 0 | 0 | 0 | 0 | 0 | 0 | 0 | 0 | 0 | 0 | 0 | 0 | 0 | 0 | 0 | 0 | 0 | 0 | 0 | 0 | 391 | 420 | 851 | 2 | 1
0 | 0 | 0 | 46 | 0 | 0 | 0 | 7 | 0 | 0 | 0 | 0 | 0 | 0 | 0 | 0 | 0 | 0 | 0 | 0 | 0 | 42 | 0 | 0 | 0 | 5 | 0 | 0 | 0 | 0 | 0 | 0 | 0 | 0 | 0 | 0 | 0 | 0 | 0 | 0 | 0 | 0 | 0 | 672 | 772 | 1113 | 10 | 0
8 | 0 | 0 | 46 | 0 | 0 | 0 | 0 | 0 | 0 | 0 | 0 | 0 | 0 | 0 | 0 | 0 | 0 | 0 | 0 | 0 | 46 | 0 | 0 | 0 | 0 | 0 | 0 | 0 | 0 | 0 | 0 | 0 | 0 | 0 | 0 | 0 | 0 | 0 | 0 | 0 | 0 | 0 | 677 | 745 | 1167 | 4 | 0
0 | 0 | 0 | 46 | 0 | 0 | 0 | 7 | 0 | 0 | 0 | 0 | 0 | 0 | 0 | 0 | 0 | 0 | 0 | 0 | 0 | 47 | 0 | 0 | 0 | 0 | 0 | 0 | 0 | 0 | 0 | 0 | 0 | 0 | 0 | 0 | 0 | 0 | 0 | 0 | 0 | 0 | 0 | 705 | 781 | 1163 | 3 | 0
0 | 0 | 0 | 50 | 0 | 0 | 0 | 5 | 0 | 0 | 0 | 0 | 0 | 0 | 0 | 0 | 0 | 0 | 0 | 0 | 0 | 0 | 0 | 45 | 0 | 0 | 0 | 0 | 0 | 0 | 0 | 0 | 0 | 0 | 0 | 0 | 0 | 0 | 0 | 0 | 0 | 0 | 0 | 763 | 854 | 1250 | 2 | 0
0 | 0 | 0 | 47 | 0 | 0 | 0 | 0 | 13 | 0 | 0 | 0 | 0 | 0 | 0 | 0 | 0 | 0 | 0 | 0 | 0 | 30 | 10 | 0 | 0 | 0 | 0 | 0 | 0 | 0 | 0 | 0 | 0 | 0 | 0 | 0 | 0 | 0 | 0 | 0 | 0 | 0 | 0 | 727 | 754 | 1251 | 1 | 0
0 | 0 | 0 | 47 | 0 | 1 | 0 | 0 | 8 | 0 | 0 | 0 | 0 | 0 | 0 | 0 | 0 | 0 | 0 | 0 | 0 | 11 | 33 | 0 | 0 | 0 | 0 | 0 | 0 | 0 | 0 | 0 | 0 | 0 | 0 | 0 | 0 | 0 | 0 | 0 | 0 | 0 | 0 | 720 | 757 | 1157 | 4 | 0
0 | 0 | 0 | 47 | 0 | 1 | 0 | 0 | 8 | 0 | 0 | 0 | 0 | 8 | 0 | 0 | 0 | 0 | 0 | 0 | 0 | 3 | 33 | 0 | 0 | 0 | 0 | 0 | 0 | 0 | 0 | 0 | 0 | 0 | 0 | 0 | 0 | 0 | 0 | 0 | 0 | 0 | 0 | 708 | 731 | 1228 | 1 | 0
0 | 0 | 0 | 47 | 0 | 1 | 0 | 0 | 8 | 0 | 0 | 0 | 0 | 4 | 0 | 0 | 0 | 0 | 0 | 0 | 0 | 7 | 33 | 0 | 0 | 0 | 0 | 0 | 0 | 0 | 0 | 0 | 0 | 0 | 0 | 0 | 0 | 0 | 0 | 0 | 0 | 0 | 0 | 713 | 736 | 1172 | 5 | 0
0 | 0 | 0 | 47 | 0 | 0 | 0 | 0 | 8 | 0 | 0 | 0 | 0 | 0 | 0 | 0 | 0 | 0 | 0 | 0 | 0 | 11 | 34 | 0 | 0 | 0 | 0 | 0 | 0 | 0 | 0 | 0 | 0 | 0 | 0 | 0 | 0 | 0 | 0 | 0 | 0 | 0 | 0 | 698 | 727 | 1169 | 4.5 | 0
0 | 0 | 0 | 47 | 0 | 0 | 0 | 7 | 0 | 0 | 0 | 0 | 0 | 0 | 0 | 0 | 0 | 0 | 0 | 0 | 0 | 43 | 0 | 0 | 0 | 0 | 0 | 0 | 0 | 0 | 0 | 0 | 0 | 0 | 0 | 0 | 0 | 0 | 0 | 3 | 0 | 0 | 0 | 715 | 798 | 1139 | 6 | 0
0 | 0 | 0 | 48 | 0 | 0 | 0 | 4 | 0 | 0 | 0 | 0 | 0 | 0 | 0 | 0 | 0 | 0 | 0 | 0 | 0 | 48 | 0 | 0 | 0 | 0 | 0 | 0 | 0 | 0 | 0 | 0 | 0 | 0 | 0 | 0 | 0 | 0 | 0 | 0 | 0 | 0 | 0 | 410 | 470 | 918 | 2 | 1
10 | 0 | 0 | 49 | 0 | 0 | 0 | 0 | 0 | 0 | 0 | 0 | 0 | 0 | 0 | 0 | 0 | 0 | 0 | 0 | 0 | 36 | 5 | 0 | 0 | 0 | 0 | 0 | 0 | 0 | 0 | 0 | 0 | 0 | 0 | 0 | 0 | 0 | 0 | 0 | 0 | 0 | 0 | 691 | 737 | 1130 | 8 | 0
0 | 31.8 | 18.2 | 50 | 0 | 0 | 0 | 0 | 0 | 0 | 0 | 0 | 0 | 0 | 0 | 0 | 0 | 0 | 0 | 0 | 0 | 0 | 0 | 0 | 0 | 0 | 0 | 0 | 0 | 0 | 0 | 0 | 0 | 0 | 0 | 0 | 0 | 0 | 0 | 0 | 0 | 0 | 0 | 392 | 421 | 828 | 2 | 1
0 | 0 | 0 | 50 | 0 | 0 | 0 | 0 | 0 | 0 | 0 | 0 | 0 | 0 | 0 | 0 | 0 | 0 | 0 | 0 | 0 | 42.5 | 7.5 | 0 | 0 | 0 | 0 | 0 | 0 | 0 | 0 | 0 | 0 | 0 | 0 | 0 | 0 | 0 | 0 | 0 | 0 | 0 | 0 | 677 | 717 | 1152 | 5 | 0
0 | 0 | 0 | 49.5 | 0 | 1 | 0 | 0 | 0 | 0 | 0 | 0 | 0 | 0 | 0 | 0 | 0 | 0 | 0 | 0 | 0 | 42.075 | 7.425 | 0 | 0 | 0 | 0 | 0 | 0 | 0 | 0 | 0 | 0 | 0 | 0 | 0 | 0 | 0 | 0 | 0 | 0 | 0 | 0 | 683 | 731 | 1141 | 6 | 0
0 | 0 | 0 | 50 | 0 | 0 | 0 | 7 | 0 | 0 | 0 | 0 | 0 | 0 | 0 | 0 | 0 | 0 | 0 | 0 | 0 | 43 | 0 | 0 | 0 | 0 | 0 | 0 | 0 | 0 | 0 | 0 | 0 | 0 | 0 | 0 | 0 | 0 | 0 | 0 | 0 | 0 | 0 | 713 | 781 | 1205 | 10 | 0
0 | 0 | 0 | 49.25 | 0 | 1.5 | 0 | 6.895 | 0 | 0 | 0 | 0 | 0 | 0 | 0 | 0 | 0 | 0 | 0 | 0 | 0 | 42.355 | 0 | 0 | 0 | 0 | 0 | 0 | 0 | 0 | 0 | 0 | 0 | 0 | 0 | 0 | 0 | 0 | 0 | 0 | 0 | 0 | 0 | 737 | 798 | 1243 | 4 | 0
0 | 0 | 0 | 49.75 | 0 | 0.5 | 0 | 6.965 | 0 | 0 | 0 | 0 | 0 | 0 | 0 | 0 | 0 | 0 | 0 | 0 | 0 | 42.785 | 0 | 0 | 0 | 0 | 0 | 0 | 0 | 0 | 0 | 0 | 0 | 0 | 0 | 0 | 0 | 0 | 0 | 0 | 0 | 0 | 0 | 719 | 791 | 1214 | 10 | 0
8 | 0 | 0 | 40 | 0 | 0 | 0 | 8 | 0 | 0 | 0 | 0 | 0 | 0 | 0 | 0 | 0 | 0 | 0 | 0 | 0 | 44 | 0 | 0 | 0 | 0 | 0 | 0 | 0 | 0 | 0 | 0 | 0 | 0 | 0 | 0 | 0 | 0 | 0 | 0 | 0 | 0 | 0 | 702 | 772 | 1166 | 15 | 0
0 | 0 | 0 | 52.5 | 0 | 0 | 0 | 0 | 0 | 0 | 0 | 0 | 7.5 | 0 | 0 | 0 | 0 | 0 | 0 | 0 | 0 | 40 | 0 | 0 | 0 | 0 | 0 | 0 | 0 | 0 | 0 | 0 | 0 | 0 | 0 | 0 | 0 | 0 | 0 | 0 | 0 | 0 | 0 | 744 | 777 | 1218 | 1.5 | 0
6 | 0 | 0 | 54 | 0 | 0 | 0 | 0 | 0 | 0 | 0 | 0 | 0 | 0 | 0 | 0 | 0 | 0 | 0 | 0 | 0 | 33 | 7 | 0 | 0 | 0 | 0 | 0 | 0 | 0 | 0 | 0 | 0 | 0 | 0 | 0 | 0 | 0 | 0 | 0 | 0 | 0 | 0 | 709 | 738 | 1135 | 6 | 0
0 | 27.3 | 18.2 | 54.5 | 0 | 0 | 0 | 0 | 0 | 0 | 0 | 0 | 0 | 0 | 0 | 0 | 0 | 0 | 0 | 0 | 0 | 0 | 0 | 0 | 0 | 0 | 0 | 0 | 0 | 0 | 0 | 0 | 0 | 0 | 0 | 0 | 0 | 0 | 0 | 0 | 0 | 0 | 0 | 401 | 423 | 884 | 1 | 1
5 | 0 | 0 | 55 | 0 | 0 | 0 | 0 | 0 | 0 | 0 | 0 | 0 | 0 | 0 | 0 | 0 | 0 | 0 | 0 | 0 | 30 | 10 | 0 | 0 | 0 | 0 | 0 | 0 | 0 | 0 | 0 | 0 | 0 | 0 | 0 | 0 | 0 | 0 | 0 | 0 | 0 | 0 | 704 | 733 | 1149 | 3 | 0
0 | 0 | 0 | 55 | 0 | 0 | 0 | 0 | 0 | 0 | 0 | 0 | 5 | 0 | 0 | 0 | 0 | 0 | 0 | 0 | 0 | 40 | 0 | 0 | 0 | 0 | 0 | 0 | 0 | 0 | 0 | 0 | 0 | 0 | 0 | 0 | 0 | 0 | 0 | 0 | 0 | 0 | 0 | 736 | 779 | 1193 | 2 | 0
0 | 0 | 0 | 57.5 | 0 | 0 | 0 | 0 | 0 | 0 | 0 | 0 | 5 | 0 | 0 | 0 | 0 | 0 | 0 | 0 | 0 | 37.5 | 0 | 0 | 0 | 0 | 0 | 0 | 0 | 0 | 0 | 0 | 0 | 0 | 0 | 0 | 0 | 0 | 0 | 0 | 0 | 0 | 0 | 745 | 785 | 1241 | 1 | 0
0 | 0 | 0 | 60 | 0 | 0 | 0 | 0 | 0 | 0 | 0 | 0 | 0 | 0 | 0 | 0 | 0 | 0 | 0 | 0 | 0 | 0 | 20 | 20 | 0 | 0 | 0 | 0 | 0 | 0 | 0 | 0 | 0 | 0 | 0 | 0 | 0 | 0 | 0 | 0 | 0 | 0 | 0 | 740 | 767 | 1211 | 4 | 0
0 | 0 | 0 | 47.222 | 0 | 0 | 0 | 0 | 0 | 0 | 0 | 0 | 8.333 | 0 | 0 | 0 | 0 | 0 | 0 | 0 | 0 | 44.444 | 0 | 0 | 0 | 0 | 0 | 0 | 0 | 0 | 0 | 0 | 0 | 0 | 0 | 0 | 0 | 0 | 0 | 0 | 0 | 0 | 0 | 744 | 777 | 1218 | 1.5 | 0
0 | 0 | 0 | 55.2 | 0 | 0 | 0 | 0 | 0 | 0 | 0 | 0 | 0 | 8 | 0 | 0 | 0 | 0 | 0 | 0 | 0 | 0 | 13.8 | 23 | 0 | 0 | 0 | 0 | 0 | 0 | 0 | 0 | 0 | 0 | 0 | 0 | 0 | 0 | 0 | 0 | 0 | 0 | 0 | 745 | 783 | 1198 | 2.5 | 0
0 | 0 | 0 | 57.6 | 0 | 0 | 0 | 0 | 0 | 0 | 0 | 0 | 0 | 4 | 0 | 0 | 0 | 0 | 0 | 0 | 0 | 0 | 14.4 | 24 | 0 | 0 | 0 | 0 | 0 | 0 | 0 | 0 | 0 | 0 | 0 | 0 | 0 | 0 | 0 | 0 | 0 | 0 | 0 | 747 | 789 | 1188 | 4 | 0
0 | 0 | 0 | 60 | 0 | 0 | 0 | 0 | 0 | 0 | 0 | 0 | 0 | 0 | 0 | 0 | 0 | 0 | 0 | 0 | 0 | 0 | 22.5 | 17.5 | 0 | 0 | 0 | 0 | 0 | 0 | 0 | 0 | 0 | 0 | 0 | 0 | 0 | 0 | 0 | 0 | 0 | 0 | 0 | 732 | 755 | 1229 | 3 | 0
0 | 0 | 0 | 54 | 0 | 0 | 0 | 0 | 0 | 0 | 0 | 0 | 0 | 0 | 0 | 0 | 0 | 0 | 0 | 0 | 0 | 27 | 9 | 0 | 0 | 0 | 0 | 0 | 0 | 0 | 0 | 0 | 0 | 0 | 0 | 0 | 0 | 0 | 0 | 10 | 0 | 0 | 0 | 720 | 762 | 1130 | 5 | 0
0 | 0 | 0 | 59.4 | 0 | 0 | 0 | 0 | 0 | 0 | 0 | 0 | 0 | 0 | 0 | 0 | 0 | 0 | 0 | 0 | 0 | 29.7 | 9.9 | 0 | 0 | 0 | 1 | 0 | 0 | 0 | 0 | 0 | 0 | 0 | 0 | 0 | 0 | 0 | 0 | 0 | 0 | 0 | 0 | 730 | 776 | 1155 | 5 | 0
0 | 0 | 0 | 64 | 0 | 0 | 0 | 0 | 0 | 0 | 0 | 0 | 0 | 0 | 0 | 0 | 0 | 0 | 0 | 0 | 0 | 36 | 0 | 0 | 0 | 0 | 0 | 0 | 0 | 0 | 0 | 0 | 0 | 0 | 0 | 0 | 0 | 0 | 0 | 0 | 0 | 0 | 0 | 787 | 833 | 1230 | 2 | 0
0 | 0 | 0 | 0 | 0 | 30 | 0 | 0 | 0 | 0 | 0 | 0 | 0 | 0 | 0 | 0 | 20 | 0 | 0 | 10 | 0 | 0 | 0 | 0 | 0 | 0 | 0 | 40 | 0 | 0 | 0 | 0 | 0 | 0 | 0 | 0 | 0 | 0 | 0 | 0 | 0 | 0 | 0 | 725 | 758 | 1264 | 1 | 0
0 | 0 | 0 | 0 | 0 | 20 | 0 | 0 | 0 | 0 | 0 | 0 | 0 | 0 | 0 | 0 | 20 | 0 | 0 | 20 | 0 | 0 | 0 | 0 | 0 | 0 | 0 | 40 | 0 | 0 | 0 | 0 | 0 | 0 | 0 | 0 | 0 | 0 | 0 | 0 | 0 | 0 | 0 | 705 | 745 | 1233 | 2 | 0
0 | 0 | 0 | 0 | 0 | 20 | 0 | 0 | 0 | 0 | 0 | 0 | 0 | 0 | 0 | 0 | 20 | 0 | 0 | 10 | 0 | 0 | 0 | 0 | 0 | 0 | 0 | 50 | 0 | 0 | 0 | 0 | 0 | 0 | 0 | 0 | 0 | 0 | 0 | 0 | 0 | 0 | 0 | 707 | 746 | 1227 | 2 | 0
0 | 0 | 0 | 0 | 0 | 0 | 0 | 0 | 0 | 39 | 0 | 0 | 0 | 0 | 0 | 9 | 6 | 0 | 15 | 15 | 14 | 0 | 0 | 0 | 0 | 2 | 0 | 0 | 0 | 0 | 0 | 0 | 0 | 0 | 0 | 0 | 0 | 0 | 0 | 0 | 0 | 0 | 0 | 838 | 888 | 1466 | 10 | 0
0 | 0 | 0 | 0 | 0 | 0 | 0 | 0 | 0 | 40 | 0 | 0 | 0 | 0 | 0 | 35 | 5 | 0 | 0 | 10 | 0 | 0 | 0 | 0 | 0 | 0 | 0 | 10 | 0 | 0 | 0 | 0 | 0 | 0 | 0 | 0 | 0 | 0 | 0 | 0 | 0 | 0 | 0 | 704 | 760 | 1267 | 2 | 0
0 | 0 | 0 | 0 | 0 | 0 | 0 | 0 | 0 | 41 | 0 | 0 | 0 | 0 | 0 | 7 | 6 | 0 | 15 | 15 | 14 | 0 | 0 | 0 | 0 | 2 | 0 | 0 | 0 | 0 | 0 | 0 | 0 | 0 | 0 | 0 | 0 | 0 | 0 | 0 | 0 | 0 | 0 | 838 | 875 | 1436 | 16 | 0
0 | 0 | 0 | 0 | 0 | 0 | 0 | 0 | 0 | 43 | 0 | 0 | 0 | 0 | 0 | 5 | 6 | 0 | 15 | 15 | 14 | 0 | 0 | 0 | 0 | 2 | 0 | 0 | 0 | 0 | 0 | 0 | 0 | 0 | 0 | 0 | 0 | 0 | 0 | 0 | 0 | 0 | 0 | 835 | 872 | 1442 | 9 | 0
0 | 0 | 0 | 0 | 0 | 0 | 0 | 0 | 0 | 45 | 0 | 0 | 0 | 0 | 0 | 3 | 6 | 0 | 15 | 15 | 14 | 0 | 0 | 0 | 0 | 2 | 0 | 0 | 0 | 0 | 0 | 0 | 0 | 0 | 0 | 0 | 0 | 0 | 0 | 0 | 0 | 0 | 0 | 834 | 880 | 1446 | 8 | 0
0 | 0 | 0 | 0 | 0 | 15 | 0 | 0 | 0 | 0 | 0 | 0 | 0 | 0 | 0 | 0 | 20 | 0 | 0 | 20 | 0 | 0 | 0 | 0 | 0 | 0 | 0 | 45 | 0 | 0 | 0 | 0 | 0 | 0 | 0 | 0 | 0 | 0 | 0 | 0 | 0 | 0 | 0 | 734 | 775 | 1233 | 3 | 0
0 | 0 | 0 | 0 | 0 | 0 | 0 | 0 | 0 | 48 | 0 | 0 | 0 | 0 | 0 | 0 | 6 | 0 | 15 | 15 | 14 | 0 | 0 | 0 | 0 | 2 | 0 | 0 | 0 | 0 | 0 | 0 | 0 | 0 | 0 | 0 | 0 | 0 | 0 | 0 | 0 | 0 | 0 | 839 | 886 | 1464 | 7 | 0
0 | 0 | 0 | 0 | 0 | 0 | 0 | 0 | 0 | 33.84 | 0 | 0 | 0 | 0 | 0 | 33.84 | 22.56 | 0 | 0 | 0 | 3.76 | 0 | 0 | 0 | 0 | 0 | 0 | 0 | 0 | 0 | 0 | 6 | 0 | 0 | 0 | 0 | 0 | 0 | 0 | 0 | 0 | 0 | 0 | 831 | 912 | 1365 | 2 | 0
0 | 0 | 0 | 0 | 0 | 0 | 0 | 0 | 0 | 55.8 | 0 | 0 | 0 | 6 | 0 | 14.2 | 24 | 0 | 0 | 0 | 0 | 0 | 0 | 0 | 0 | 0 | 0 | 0 | 0 | 0 | 0 | 0 | 0 | 0 | 0 | 0 | 0 | 0 | 0 | 0 | 0 | 0 | 0 | 821 | 868 | 1477 | 2 | 0
0 | 0 | 0 | 0 | 0 | 15 | 0 | 0 | 0 | 0 | 0 | 0 | 0 | 0 | 0 | 0 | 20 | 0 | 0 | 20 | 0 | 0 | 0 | 0 | 0 | 0 | 0 | 45 | 0 | 0 | 0 | 0 | 0 | 0 | 0 | 0 | 0 | 0 | 0 | 0 | 0 | 0 | 0 | 736 | 778 | 1220 | 5 | 0
0 | 0 | 0 | 0 | 0 | 0 | 0 | 0 | 0 | 56.05 | 0 | 0 | 0 | 5.5 | 0 | 13.45 | 25 | 0 | 0 | 0 | 0 | 0 | 0 | 0 | 0 | 0 | 0 | 0 | 0 | 0 | 0 | 0 | 0 | 0 | 0 | 0 | 0 | 0 | 0 | 0 | 0 | 0 | 0 | 821 | 879 | 1510 | 2.5 | 0
0 | 0 | 0 | 0 | 0 | 0 | 0 | 0 | 0 | 58 | 0 | 0 | 0 | 0 | 0 | 14 | 22 | 0 | 0 | 0 | 0 | 0 | 0 | 0 | 0 | 6 | 0 | 0 | 0 | 0 | 0 | 0 | 0 | 0 | 0 | 0 | 0 | 0 | 0 | 0 | 0 | 0 | 0 | 880 | 925 | 1485 | 2.5 | 0
0 | 0 | 0 | 0 | 0 | 0 | 0 | 0 | 0 | 60 | 0 | 0 | 0 | 0 | 0 | 12 | 22 | 0 | 0 | 0 | 0 | 0 | 0 | 0 | 0 | 6 | 0 | 0 | 0 | 0 | 0 | 0 | 0 | 0 | 0 | 0 | 0 | 0 | 0 | 0 | 0 | 0 | 0 | 881 | 924 | 1498 | 2.5 | 0
0 | 0 | 0 | 0 | 0 | 4.7 | 0 | 0 | 0 | 42.3 | 0 | 0 | 0 | 4 | 0 | 28.2 | 18.8 | 0 | 0 | 0 | 0 | 0 | 0 | 0 | 0 | 0 | 0 | 0 | 0 | 0 | 0 | 0 | 0 | 2 | 0 | 0 | 0 | 0 | 0 | 0 | 0 | 0 | 0 | 833 | 894 | 1452 | 1.5 | 0
0 | 0 | 0 | 0 | 0 | 4.608 | 0 | 0 | 0 | 41.472 | 0 | 0 | 0 | 3.84 | 0 | 27.648 | 18.432 | 0 | 4 | 0 | 0 | 0 | 0 | 0 | 0 | 0 | 0 | 0 | 0 | 0 | 0 | 0 | 0 | 0 | 0 | 0 | 0 | 0 | 0 | 0 | 0 | 0 | 0 | 833 | 874 | 1481 | 3 | 0
0 | 0 | 0 | 0 | 0 | 4.704 | 0 | 0 | 0 | 42.336 | 0 | 0 | 0 | 3.92 | 0 | 28.224 | 18.816 | 0 | 2 | 0 | 0 | 0 | 0 | 0 | 0 | 0 | 0 | 0 | 0 | 0 | 0 | 0 | 0 | 0 | 0 | 0 | 0 | 0 | 0 | 0 | 0 | 0 | 0 | 830 | 873 | 1469 | 4 | 0
0 | 0 | 0 | 0 | 0 | 4.7 | 0 | 0 | 0 | 42.3 | 0 | 0 | 0 | 4 | 0 | 28.2 | 18.8 | 0 | 0 | 0 | 0 | 0 | 0 | 0 | 0 | 2 | 0 | 0 | 0 | 0 | 0 | 0 | 0 | 0 | 0 | 0 | 0 | 0 | 0 | 0 | 0 | 0 | 0 | 833 | 891 | 1432 | 1.5 | 0
0 | 0 | 0 | 0 | 0 | 4.75 | 0 | 0 | 0 | 42.75 | 0 | 0 | 0 | 4 | 0 | 28.5 | 19 | 0 | 0 | 0 | 0 | 0 | 0 | 0 | 0 | 1 | 0 | 0 | 0 | 0 | 0 | 0 | 0 | 0 | 0 | 0 | 0 | 0 | 0 | 0 | 0 | 0 | 0 | 826 | 882 | 1410 | 1.5 | 0
0 | 0 | 0 | 0 | 0 | 4.8 | 0 | 0 | 0 | 43.2 | 0 | 0 | 0 | 4 | 0 | 28.8 | 19.2 | 0 | 0 | 0 | 0 | 0 | 0 | 0 | 0 | 0 | 0 | 0 | 0 | 0 | 0 | 0 | 0 | 0 | 0 | 0 | 0 | 0 | 0 | 0 | 0 | 0 | 0 | 821 | 860 | 1421 | 1.5 | 0
0 | 0 | 0 | 0 | 0 | 0 | 0 | 1 | 0 | 61 | 0 | 0 | 0 | 0 | 0 | 6 | 15 | 0 | 0 | 0 | 7 | 8 | 0 | 0 | 0 | 2 | 0 | 0 | 0 | 0 | 0 | 0 | 0 | 0 | 0 | 0 | 0 | 0 | 0 | 0 | 0 | 0 | 0 | 900 | 956 | 1495 | 5 | 0
0 | 0 | 0 | 0 | 0 | 0 | 0 | 0 | 0 | 62 | 0 | 0 | 0 | 0 | 0 | 10 | 22 | 0 | 0 | 0 | 0 | 0 | 0 | 0 | 0 | 6 | 0 | 0 | 0 | 0 | 0 | 0 | 0 | 0 | 0 | 0 | 0 | 0 | 0 | 0 | 0 | 0 | 0 | 885 | 932 | 1503 | 2.5 | 0
0 | 0 | 0 | 0 | 0 | 0 | 0 | 0 | 0 | 64 | 0 | 0 | 0 | 0 | 0 | 8 | 22 | 0 | 0 | 0 | 0 | 0 | 0 | 0 | 0 | 6 | 0 | 0 | 0 | 0 | 0 | 0 | 0 | 0 | 0 | 0 | 0 | 0 | 0 | 0 | 0 | 0 | 0 | 884 | 927 | 1505 | 2.5 | 0
0 | 0 | 0 | 0 | 0 | 0 | 0 | 0 | 0 | 66 | 0 | 0 | 0 | 0 | 0 | 6 | 22 | 0 | 0 | 0 | 0 | 0 | 0 | 0 | 0 | 6 | 0 | 0 | 0 | 0 | 0 | 0 | 0 | 0 | 0 | 0 | 0 | 0 | 0 | 0 | 0 | 0 | 0 | 887 | 925 | 1509 | 2 | 0
0 | 0 | 0 | 0 | 0 | 15 | 0 | 0 | 0 | 0 | 0 | 0 | 0 | 0 | 0 | 0 | 20 | 0 | 0 | 20 | 0 | 0 | 0 | 0 | 0 | 0 | 0 | 45 | 0 | 0 | 0 | 0 | 0 | 0 | 0 | 0 | 0 | 0 | 0 | 0 | 0 | 0 | 0 | 744 | 788 | 1221 | 6 | 0
0 | 0 | 0 | 0 | 0 | 0 | 0 | 0 | 5 | 67 | 0 | 0 | 0 | 0 | 0 | 0 | 22 | 0 | 0 | 0 | 0 | 0 | 0 | 0 | 0 | 6 | 0 | 0 | 0 | 0 | 0 | 0 | 0 | 0 | 0 | 0 | 0 | 0 | 0 | 0 | 0 | 0 | 0 | 866 | 891 | 1469 | 1 | 0
0 | 0 | 0 | 0 | 0 | 2.5 | 0 | 2.1 | 0 | 68.3 | 0 | 0 | 0 | 0 | 0 | 0 | 6.7 | 0 | 2.2 | 6.9 | 2.5 | 0 | 0 | 0 | 0 | 0 | 0 | 8.8 | 0 | 0 | 0 | 0 | 0 | 0 | 0 | 0 | 0 | 0 | 0 | 0 | 0 | 0 | 0 | 795 | 835 | 1316 | 4 | 0
0 | 0 | 0 | 0 | 0 | 0 | 0 | 0 | 0 | 68 | 0 | 0 | 0 | 0 | 0 | 0 | 22 | 0 | 0 | 0 | 4 | 0 | 0 | 0 | 0 | 6 | 0 | 0 | 0 | 0 | 0 | 0 | 0 | 0 | 0 | 0 | 0 | 0 | 0 | 0 | 0 | 0 | 0 | 915 | 944 | 1488 | 6.5 | 0
0 | 0 | 0 | 0 | 0 | 0 | 0 | 0 | 0 | 68 | 0 | 0 | 0 | 0 | 0 | 0 | 22 | 0 | 0 | 0 | 0 | 0 | 0 | 0 | 0 | 6 | 0 | 0 | 4 | 0 | 0 | 0 | 0 | 0 | 0 | 0 | 0 | 0 | 0 | 0 | 0 | 0 | 0 | 874 | 971 | 1504 | 4 | 0
0 | 0 | 0 | 0 | 0 | 0 | 0 | 0 | 0 | 69 | 0 | 0 | 0 | 0 | 0 | 0 | 22 | 0 | 0 | 0 | 3 | 0 | 0 | 0 | 0 | 6 | 0 | 0 | 0 | 0 | 0 | 0 | 0 | 0 | 0 | 0 | 0 | 0 | 0 | 0 | 0 | 0 | 0 | 908 | 958 | 1488 | 6 | 0
0 | 0 | 0 | 0 | 0 | 0 | 0 | 0 | 0 | 69 | 0 | 0 | 0 | 0 | 0 | 0 | 22 | 0 | 0 | 0 | 0 | 0 | 0 | 0 | 0 | 6 | 0 | 0 | 3 | 0 | 0 | 0 | 0 | 0 | 0 | 0 | 0 | 0 | 0 | 0 | 0 | 0 | 0 | 868 | 973 | 1505 | 4 | 0
0 | 0 | 0 | 0 | 0 | 8.33 | 0 | 0 | 0 | 70 | 0 | 0 | 0 | 0 | 0 | 0 | 16.67 | 0 | 0 | 0 | 0 | 0 | 0 | 5 | 0 | 0 | 0 | 0 | 0 | 0 | 0 | 0 | 0 | 0 | 0 | 0 | 0 | 0 | 0 | 0 | 0 | 0 | 0 | 861 | 901 | 1543 | 1 | 0
0 | 0 | 0 | 0 | 0 | 0 | 0 | 0 | 0 | 70 | 0 | 0 | 0 | 0 | 0 | 2 | 22 | 0 | 0 | 0 | 0 | 0 | 0 | 0 | 0 | 6 | 0 | 0 | 0 | 0 | 0 | 0 | 0 | 0 | 0 | 0 | 0 | 0 | 0 | 0 | 0 | 0 | 0 | 898 | 944 | 1420 | 2 | 0
0 | 0 | 0 | 0 | 0 | 0 | 0 | 0 | 2 | 70 | 0 | 0 | 0 | 0 | 0 | 0 | 22 | 0 | 0 | 0 | 0 | 0 | 0 | 0 | 0 | 6 | 0 | 0 | 0 | 0 | 0 | 0 | 0 | 0 | 0 | 0 | 0 | 0 | 0 | 0 | 0 | 0 | 0 | 880 | 925 | 1509 | 2 | 0
0 | 0 | 0 | 0 | 0 | 0 | 0 | 0 | 0 | 47.376 | 0 | 0 | 0 | 0 | 0 | 20.304 | 22.56 | 0 | 0 | 0 | 3.76 | 0 | 0 | 0 | 0 | 0 | 0 | 0 | 0 | 0 | 0 | 6 | 0 | 0 | 0 | 0 | 0 | 0 | 0 | 0 | 0 | 0 | 0 | 845 | 929 | 1367 | 2 | 0
0 | 0 | 0 | 0 | 0 | 4.8 | 0 | 0 | 0 | 67.2 | 0 | 0 | 0 | 4 | 0 | 0 | 19.2 | 0 | 0 | 0 | 0 | 0 | 0 | 0 | 0 | 0 | 0 | 0 | 0 | 0 | 0 | 0 | 4.8 | 0 | 0 | 0 | 0 | 0 | 0 | 0 | 0 | 0 | 0 | 935 | 995 | 1396 | 3.5 | 0
0 | 0 | 0 | 0 | 0 | 0 | 0 | 0 | 0 | 71 | 0 | 0 | 0 | 2 | 0 | 0 | 2 | 0 | 0 | 10 | 3 | 0 | 0 | 0 | 0 | 0 | 0 | 12 | 0 | 0 | 0 | 0 | 0 | 0 | 0 | 0 | 0 | 0 | 0 | 0 | 0 | 0 | 0 | 724 | 766 | 1305 | 1 | 0
0 | 0 | 0 | 0 | 0 | 0 | 0 | 0 | 0 | 71 | 0 | 0 | 0 | 0 | 0 | 0 | 22 | 0 | 0 | 0 | 1 | 0 | 0 | 0 | 0 | 6 | 0 | 0 | 0 | 0 | 0 | 0 | 0 | 0 | 0 | 0 | 0 | 0 | 0 | 0 | 0 | 0 | 0 | 902 | 960 | 1517 | 2.5 | 0
0 | 0 | 0 | 0 | 0 | 0 | 0 | 0 | 0 | 71 | 0 | 0 | 0 | 0 | 0 | 0 | 22 | 0 | 0 | 0 | 0 | 0 | 0 | 0 | 0 | 6 | 0 | 0 | 1 | 0 | 0 | 0 | 0 | 0 | 0 | 0 | 0 | 0 | 0 | 0 | 0 | 0 | 0 | 845 | 956 | 1423 | 3 | 0
0 | 0 | 0 | 0 | 0 | 0 | 0 | 0 | 0 | 68.16 | 0 | 0 | 0 | 4 | 0 | 0 | 23.04 | 0 | 0 | 0 | 0 | 0 | 0 | 0 | 0 | 0 | 0 | 0 | 0 | 4.8 | 0 | 0 | 0 | 0 | 0 | 0 | 0 | 0 | 0 | 0 | 0 | 0 | 0 | 868 | 964 | 1463 | 5.5 | 0
0 | 0 | 0 | 0 | 0 | 0 | 0 | 0 | 0 | 68.16 | 0 | 0 | 0 | 4 | 0 | 0 | 23.04 | 0 | 0 | 0 | 0 | 0 | 0 | 0 | 0 | 0 | 0 | 0 | 0 | 0 | 0 | 0 | 0 | 0 | 0 | 0 | 4.8 | 0 | 0 | 0 | 0 | 0 | 0 | 866 | 967 | 1467 | 5 | 0
0 | 0 | 0 | 0 | 0 | 0 | 0 | 0 | 0 | 68.16 | 0 | 0 | 0 | 4 | 0 | 0 | 23.04 | 0 | 0 | 0 | 0 | 0 | 0 | 0 | 0 | 0 | 0 | 0 | 0 | 0 | 0 | 0 | 0 | 0 | 4.8 | 0 | 0 | 0 | 0 | 0 | 0 | 0 | 0 | 868 | 936 | 1396 | 6.5 | 0
0 | 0 | 0 | 0 | 0 | 0 | 0 | 0 | 0 | 71 | 0 | 0 | 0 | 1 | 0 | 0 | 2 | 0 | 0 | 10 | 4 | 0 | 0 | 0 | 0 | 0 | 0 | 12 | 0 | 0 | 0 | 0 | 0 | 0 | 0 | 0 | 0 | 0 | 0 | 0 | 0 | 0 | 0 | 729 | 777 | 1296 | 2 | 0
0 | 0 | 0 | 0 | 0 | 8.33 | 0 | 0 | 0 | 71.67 | 0 | 0 | 0 | 0 | 0 | 0 | 16.67 | 0 | 0 | 0 | 0 | 0 | 0 | 3.33 | 0 | 0 | 0 | 0 | 0 | 0 | 0 | 0 | 0 | 0 | 0 | 0 | 0 | 0 | 0 | 0 | 0 | 0 | 0 | 854 | 887 | 1467 | 2 | 0
0 | 0 | 0 | 0 | 0 | 3.3 | 0 | 0 | 0 | 72 | 0 | 0 | 4 | 0 | 0 | 0 | 5 | 0 | 0 | 7 | 0 | 0 | 0 | 0 | 0 | 0 | 0 | 8.7 | 0 | 0 | 0 | 0 | 0 | 0 | 0 | 0 | 0 | 0 | 0 | 0 | 0 | 0 | 0 | 782 | 801 | 1290 | 2 | 0
0 | 0 | 0 | 0 | 0 | 3.88 | 0 | 0 | 0 | 69.84 | 0 | 0 | 0 | 3.88 | 0 | 0 | 19.4 | 0 | 0 | 0 | 0 | 0 | 0 | 0 | 0 | 3 | 0 | 0 | 0 | 0 | 0 | 0 | 0 | 0 | 0 | 0 | 0 | 0 | 0 | 0 | 0 | 0 | 0 | 859 | 915 | 1416 | 4 | 0
0 | 0 | 0 | 0 | 0 | 3.96 | 0 | 0 | 0 | 71.28 | 0 | 0 | 0 | 3.96 | 0 | 0 | 19.8 | 0 | 0 | 0 | 0 | 0 | 0 | 0 | 0 | 1 | 0 | 0 | 0 | 0 | 0 | 0 | 0 | 0 | 0 | 0 | 0 | 0 | 0 | 0 | 0 | 0 | 0 | 855 | 881 | 1419 | 2 | 0
0 | 0 | 0 | 0 | 0 | 0 | 0 | 0 | 0 | 70.56 | 0 | 0 | 0 | 2 | 0 | 0 | 21.56 | 0 | 0 | 0 | 0 | 0 | 0 | 0 | 0 | 5.88 | 0 | 0 | 0 | 0 | 0 | 0 | 0 | 0 | 0 | 0 | 0 | 0 | 0 | 0 | 0 | 0 | 0 | 918 | 980 | 1412 | 4 | 0
0 | 0 | 0 | 0 | 0 | 0 | 0 | 0 | 0 | 70.56 | 0 | 0 | 0 | 0 | 0 | 0 | 21.56 | 0 | 0 | 0 | 0 | 0 | 2 | 0 | 0 | 5.88 | 0 | 0 | 0 | 0 | 0 | 0 | 0 | 0 | 0 | 0 | 0 | 0 | 0 | 0 | 0 | 0 | 0 | 915 | 974 | 1416 | 3 | 0
0 | 0 | 0 | 0 | 0 | 0 | 0 | 0 | 0 | 67.68 | 0 | 0 | 0 | 0 | 0 | 0 | 22.56 | 0 | 0 | 0 | 3.76 | 0 | 0 | 0 | 0 | 0 | 0 | 0 | 0 | 0 | 0 | 6 | 0 | 0 | 0 | 0 | 0 | 0 | 0 | 0 | 0 | 0 | 0 | 854 | 945 | 1400 | 3 | 0
0 | 0 | 0 | 0 | 0 | 0 | 0 | 0 | 0 | 69.12 | 0 | 0 | 0 | 0 | 0 | 0 | 23.04 | 0 | 0 | 0 | 3.84 | 0 | 0 | 0 | 0 | 0 | 0 | 0 | 0 | 0 | 0 | 4 | 0 | 0 | 0 | 0 | 0 | 0 | 0 | 0 | 0 | 0 | 0 | 848 | 923 | 1396 | 2 | 0
0 | 0 | 0 | 0 | 0 | 4 | 0 | 0 | 0 | 72 | 0 | 0 | 0 | 4 | 0 | 0 | 20 | 0 | 0 | 0 | 0 | 0 | 0 | 0 | 0 | 0 | 0 | 0 | 0 | 0 | 0 | 0 | 0 | 0 | 0 | 0 | 0 | 0 | 0 | 0 | 0 | 0 | 0 | 842 | 880 | 1420 | 2 | 0
0 | 0 | 0 | 0 | 0 | 5.803 | 0 | 0 | 0 | 83.559 | 0 | 0 | 0 | 4.836 | 0 | 0 | 2.321 | 0 | 0 | 0 | 0 | 0 | 0 | 0 | 0 | 0 | 0 | 0 | 0 | 0 | 0 | 0 | 3.482 | 0 | 0 | 0 | 0 | 0 | 0 | 0 | 0 | 0 | 0 | 860 | 940 | 1422 | 3 | 0
0 | 0 | 0 | 0 | 0 | 8 | 0 | 0 | 0 | 72.8 | 0 | 0 | 0 | 0 | 0 | 0 | 16 | 0 | 0 | 0 | 0 | 3.2 | 0 | 0 | 0 | 0 | 0 | 0 | 0 | 0 | 0 | 0 | 0 | 0 | 0 | 0 | 0 | 0 | 0 | 0 | 0 | 0 | 0 | 850 | 883 | 1472 | 2 | 0
0 | 0 | 0 | 0 | 0 | 0 | 0 | 0 | 0 | 73 | 0 | 0 | 0 | 4 | 0 | 0 | 20 | 0 | 0 | 0 | 0 | 0 | 0 | 3 | 0 | 0 | 0 | 0 | 0 | 0 | 0 | 0 | 0 | 0 | 0 | 0 | 0 | 0 | 0 | 0 | 0 | 0 | 0 | 836 | 899 | 1448 | 2 | 0
0 | 0 | 0 | 0 | 0 | 8.33 | 0 | 0 | 0 | 73.33 | 0 | 0 | 0 | 0 | 0 | 0 | 16.67 | 0 | 0 | 0 | 0 | 0 | 0 | 1.67 | 0 | 0 | 0 | 0 | 0 | 0 | 0 | 0 | 0 | 0 | 0 | 0 | 0 | 0 | 0 | 0 | 0 | 0 | 0 | 840 | 872 | 1486 | 1 | 0
0 | 0 | 0 | 0 | 0 | 3.3 | 0 | 0 | 0 | 74 | 0 | 0 | 2 | 0 | 0 | 0 | 5 | 0 | 0 | 7 | 0 | 0 | 0 | 0 | 0 | 0 | 0 | 8.7 | 0 | 0 | 0 | 0 | 0 | 0 | 0 | 0 | 0 | 0 | 0 | 0 | 0 | 0 | 0 | 784 | 800 | 1283 | 3 | 0
0 | 0 | 0 | 0 | 0 | 2 | 0 | 0 | 0 | 74 | 0 | 0 | 2 | 0 | 0 | 0 | 4 | 0 | 0 | 4 | 4 | 0 | 0 | 0 | 0 | 0 | 0 | 10 | 0 | 0 | 0 | 0 | 0 | 0 | 0 | 0 | 0 | 0 | 0 | 0 | 0 | 0 | 0 | 740 | 790 | 1276 | 1.5 | 0
0 | 0 | 0 | 0 | 0 | 0 | 0 | 0 | 0 | 74 | 0 | 0 | 0 | 6 | 0 | 0 | 17 | 0 | 0 | 0 | 0 | 0 | 0 | 0 | 0 | 3 | 0 | 0 | 0 | 0 | 0 | 0 | 0 | 0 | 0 | 0 | 0 | 0 | 0 | 0 | 0 | 0 | 0 | 831 | 879 | 1391 | 2 | 0
0 | 0 | 0 | 0 | 0 | 3.3 | 0 | 0 | 0 | 75 | 0 | 0 | 1 | 0 | 0 | 0 | 5 | 0 | 0 | 7 | 0 | 0 | 0 | 0 | 0 | 0 | 0 | 8.7 | 0 | 0 | 0 | 0 | 0 | 0 | 0 | 0 | 0 | 0 | 0 | 0 | 0 | 0 | 0 | 781 | 794 | 1282 | 3 | 0
0 | 0 | 0 | 0 | 0 | 9.6 | 0 | 0 | 0 | 72 | 0 | 0 | 0 | 4 | 0 | 0 | 14.4 | 0 | 0 | 0 | 0 | 0 | 0 | 0 | 0 | 0 | 0 | 0 | 0 | 0 | 0 | 0 | 0 | 0 | 0 | 0 | 0 | 0 | 0 | 0 | 0 | 0 | 0 | 835 | 885 | 1369 | 1.5 | 0
0 | 0 | 0 | 0 | 0 | 9.9 | 0 | 0 | 0 | 74.25 | 0 | 0 | 0 | 1 | 0 | 0 | 14.85 | 0 | 0 | 0 | 0 | 0 | 0 | 0 | 0 | 0 | 0 | 0 | 0 | 0 | 0 | 0 | 0 | 0 | 0 | 0 | 0 | 0 | 0 | 0 | 0 | 0 | 0 | 815 | 858 | 1455 | 0.5 | 0
0 | 0 | 0 | 0 | 0 | 5.803 | 0 | 0 | 0 | 87.041 | 0 | 0 | 0 | 4.836 | 0 | 0 | 2.321 | 0 | 0 | 0 | 0 | 0 | 0 | 0 | 0 | 0 | 0 | 0 | 0 | 0 | 0 | 0 | 0 | 0 | 0 | 0 | 0 | 0 | 0 | 0 | 0 | 0 | 0 | 835 | 880 | 1475 | 1.5 | 0
0 | 0 | 0 | 0 | 0 | 0 | 0 | 0 | 0 | 75 | 0 | 0 | 0 | 0 | 0 | 0 | 4 | 0 | 5 | 7 | 0 | 0 | 0 | 0 | 0 | 0 | 0 | 9 | 0 | 0 | 0 | 0 | 0 | 0 | 0 | 0 | 0 | 0 | 0 | 0 | 0 | 0 | 0 | 733 | 766 | 1300 | 2 | 0
0 | 0 | 0 | 0 | 0 | 3 | 0 | 0 | 0 | 75 | 0 | 0 | 0 | 0 | 0 | 0 | 4 | 0 | 0 | 4 | 4 | 0 | 0 | 0 | 0 | 0 | 0 | 10 | 0 | 0 | 0 | 0 | 0 | 0 | 0 | 0 | 0 | 0 | 0 | 0 | 0 | 0 | 0 | 752 | 799 | 1227 | 4 | 0
0 | 0 | 0 | 0 | 0 | 2 | 0 | 0 | 0 | 76 | 0 | 0 | 2 | 0 | 0 | 0 | 4 | 0 | 0 | 4 | 2 | 0 | 0 | 0 | 0 | 0 | 0 | 10 | 0 | 0 | 0 | 0 | 0 | 0 | 0 | 0 | 0 | 0 | 0 | 0 | 0 | 0 | 0 | 736 | 788 | 1247 | 2 | 0
0 | 0 | 0 | 0 | 0 | 15 | 0 | 0 | 0 | 0 | 0 | 0 | 0 | 0 | 0 | 0 | 20 | 0 | 0 | 20 | 0 | 0 | 0 | 0 | 0 | 0 | 0 | 45 | 0 | 0 | 0 | 0 | 0 | 0 | 0 | 0 | 0 | 0 | 0 | 0 | 0 | 0 | 0 | 744 | 788 | 1245 | 4 | 0
0 | 0 | 0 | 0 | 0 | 6.9 | 0 | 0 | 0 | 76.55 | 0 | 0 | 0 | 0 | 0 | 0 | 13.79 | 0 | 0 | 0 | 0 | 2.76 | 0 | 0 | 0 | 0 | 0 | 0 | 0 | 0 | 0 | 0 | 0 | 0 | 0 | 0 | 0 | 0 | 0 | 0 | 0 | 0 | 0 | 830 | 852 | 1505 | 1 | 0
0 | 0 | 0 | 0 | 0 | 0 | 0 | 0 | 0 | 78 | 0 | 0 | 0 | 0 | 0 | 0 | 2 | 0 | 2 | 9 | 0 | 0 | 0 | 0 | 0 | 0 | 0 | 9 | 0 | 0 | 0 | 0 | 0 | 0 | 0 | 0 | 0 | 0 | 0 | 0 | 0 | 0 | 0 | 703 | 736 | 1275 | 1.8 | 0
0 | 0 | 0 | 0 | 0 | 3 | 0 | 0 | 0 | 79 | 0 | 0 | 0 | 0 | 0 | 0 | 4 | 0 | 0 | 4 | 0 | 0 | 0 | 0 | 0 | 0 | 0 | 10 | 0 | 0 | 0 | 0 | 0 | 0 | 0 | 0 | 0 | 0 | 0 | 0 | 0 | 0 | 0 | 740 | 774 | 1263 | 1 | 0
0 | 0 | 0 | 0 | 0 | 0 | 0 | 0 | 0 | 54.144 | 0 | 0 | 0 | 0 | 0 | 13.536 | 22.56 | 0 | 0 | 0 | 3.76 | 0 | 0 | 0 | 0 | 0 | 0 | 0 | 0 | 0 | 0 | 6 | 0 | 0 | 0 | 0 | 0 | 0 | 0 | 0 | 0 | 0 | 0 | 852 | 944 | 1370 | 3 | 0
0 | 0 | 0 | 0 | 0 | 0 | 0 | 0 | 0 | 80 | 0 | 0 | 0 | 0 | 0 | 0 | 2 | 0 | 0 | 9 | 0 | 0 | 0 | 0 | 0 | 0 | 0 | 9 | 0 | 0 | 0 | 0 | 0 | 0 | 0 | 0 | 0 | 0 | 0 | 0 | 0 | 0 | 0 | 700 | 733 | 1270 | 1.8 | 0
0 | 0 | 0 | 0 | 0 | 3.51 | 0 | 0 | 0 | 75.282 | 0 | 0 | 0 | 0 | 0 | 0 | 0 | 0 | 0 | 12.932 | 0 | 0 | 0 | 0 | 0 | 0 | 0 | 7.63 | 0 | 0 | 0 | 0 | 0 | 0 | 0.647 | 0 | 0 | 0 | 0 | 0 | 0 | 0 | 0 | 687 | 752 | 1284 | 1 | 0
0 | 0 | 0 | 0 | 0 | 4.8 | 0 | 0 | 0 | 64.8 | 0 | 0 | 0 | 4 | 0 | 7.2 | 19.2 | 0 | 0 | 0 | 0 | 0 | 0 | 0 | 0 | 0 | 0 | 0 | 0 | 0 | 0 | 0 | 0 | 0 | 0 | 0 | 0 | 0 | 0 | 0 | 0 | 0 | 0 | 832 | 877 | 1460 | 2 | 0
0 | 0 | 0 | 0 | 0 | 0 | 0 | 25 | 15 | 0 | 0 | 0 | 0 | 0 | 0 | 0 | 0 | 0 | 0 | 0 | 0 | 0 | 0 | 0 | 0 | 0 | 0 | 0 | 0 | 0 | 0 | 0 | 0 | 60 | 0 | 0 | 0 | 0 | 0 | 0 | 0 | 0 | 0 | 603 | 648 | 1006 | 4 | 0
0 | 0 | 0 | 29.25 | 0 | 0 | 0 | 14 | 9.75 | 0 | 0 | 0 | 0 | 0 | 0 | 0 | 0 | 0 | 0 | 0 | 0 | 0 | 0 | 47 | 0 | 0 | 0 | 0 | 0 | 0 | 0 | 0 | 0 | 0 | 0 | 0 | 0 | 0 | 0 | 0 | 0 | 0 | 0 | 790 | 875 | 1278 | 10 | 0
0 | 0 | 0 | 27.75 | 0 | 0 | 0 | 12 | 9.25 | 0 | 0 | 0 | 0 | 0 | 0 | 0 | 0 | 0 | 0 | 0 | 0 | 0 | 0 | 51 | 0 | 0 | 0 | 0 | 0 | 0 | 0 | 0 | 0 | 0 | 0 | 0 | 0 | 0 | 0 | 0 | 0 | 0 | 0 | 777 | 872 | 1344 | 8 | 0
0 | 0 | 0 | 0 | 0 | 0 | 0 | 28.05 | 0 | 0 | 0 | 0.729 | 0 | 0 | 1.094 | 70.126 | 0 | 0 | 0 | 0 | 0 | 0 | 0 | 0 | 0 | 0 | 0 | 0 | 0 | 0 | 0 | 0 | 0 | 0 | 0 | 0 | 0 | 0 | 0 | 0 | 0 | 0 | 0 | 437 | 467 | 835 | 20 | 1
0 | 0 | 0 | 0 | 0 | 0 | 0 | 28.05 | 0 | 0 | 0 | 0.547 | 0 | 0 | 1.276 | 70.126 | 0 | 0 | 0 | 0 | 0 | 0 | 0 | 0 | 0 | 0 | 0 | 0 | 0 | 0 | 0 | 0 | 0 | 0 | 0 | 0 | 0 | 0 | 0 | 0 | 0 | 0 | 0 | 437 | 472 | 850 | 25 | 1
0 | 0 | 0 | 0 | 0 | 0 | 0 | 28.05 | 0 | 0 | 0 | 0.365 | 0 | 0 | 1.459 | 70.126 | 0 | 0 | 0 | 0 | 0 | 0 | 0 | 0 | 0 | 0 | 0 | 0 | 0 | 0 | 0 | 0 | 0 | 0 | 0 | 0 | 0 | 0 | 0 | 0 | 0 | 0 | 0 | 439 | 476 | 869 | 12 | 1
0 | 0 | 0 | 12 | 0 | 0 | 0 | 16 | 5 | 0 | 0 | 32 | 0 | 0 | 32 | 3 | 0 | 0 | 0 | 0 | 0 | 0 | 0 | 0 | 0 | 0 | 0 | 0 | 0 | 0 | 0 | 0 | 0 | 0 | 0 | 0 | 0 | 0 | 0 | 0 | 0 | 0 | 0 | 406 | 455 | 709 | 10 | 1
0 | 0 | 0 | 5 | 0 | 0 | 0 | 16 | 5 | 0 | 0 | 32 | 0 | 0 | 32 | 10 | 0 | 0 | 0 | 0 | 0 | 0 | 0 | 0 | 0 | 0 | 0 | 0 | 0 | 0 | 0 | 0 | 0 | 0 | 0 | 0 | 0 | 0 | 0 | 0 | 0 | 0 | 0 | 424 | 472 | 767 | 10 | 1
0 | 0 | 0 | 0 | 0 | 0 | 0 | 10 | 0 | 0 | 0 | 32.5 | 0 | 0 | 32.5 | 25 | 0 | 0 | 0 | 0 | 0 | 0 | 0 | 0 | 0 | 0 | 0 | 0 | 0 | 0 | 0 | 0 | 0 | 0 | 0 | 0 | 0 | 0 | 0 | 0 | 0 | 0 | 0 | 427 | 453 | 776 | 15 | 1
10 | 0 | 0 | 20 | 0 | 0 | 0 | 15 | 0 | 0 | 0 | 0 | 0 | 0 | 55 | 0 | 0 | 0 | 0 | 0 | 0 | 0 | 0 | 0 | 0 | 0 | 0 | 0 | 0 | 0 | 0 | 0 | 0 | 0 | 0 | 0 | 0 | 0 | 0 | 0 | 0 | 0 | 0 | 416 | 483 | 787 | 2 | 1
5 | 0 | 0 | 20 | 0 | 0 | 0 | 20 | 0 | 0 | 0 | 0 | 0 | 0 | 55 | 0 | 0 | 0 | 0 | 0 | 0 | 0 | 0 | 0 | 0 | 0 | 0 | 0 | 0 | 0 | 0 | 0 | 0 | 0 | 0 | 0 | 0 | 0 | 0 | 0 | 0 | 0 | 0 | 429 | 503 | 823 | 4 | 1
0 | 0 | 0 | 20 | 0 | 0 | 0 | 25 | 0 | 0 | 0 | 0 | 0 | 0 | 55 | 0 | 0 | 0 | 0 | 0 | 0 | 0 | 0 | 0 | 0 | 0 | 0 | 0 | 0 | 0 | 0 | 0 | 0 | 0 | 0 | 0 | 0 | 0 | 0 | 0 | 0 | 0 | 0 | 456 | 495 | 896 | 3 | 1
0 | 0 | 0 | 0 | 0 | 0 | 0 | 25 | 20 | 0 | 0 | 0 | 0 | 0 | 55 | 0 | 0 | 0 | 0 | 0 | 0 | 0 | 0 | 0 | 0 | 0 | 0 | 0 | 0 | 0 | 0 | 0 | 0 | 0 | 0 | 0 | 0 | 0 | 0 | 0 | 0 | 0 | 0 | 491 | 555 | 941 | 3 | 1
0 | 0 | 0 | 0 | 0 | 0 | 0 | 100 | 0 | 0 | 0 | 0 | 0 | 0 | 0 | 0 | 0 | 0 | 0 | 0 | 0 | 0 | 0 | 0 | 0 | 0 | 0 | 0 | 0 | 0 | 0 | 0 | 0 | 0 | 0 | 0 | 0 | 0 | 0 | 0 | 0 | 0 | 0 | 433 | 492 | 823 | 2 | 1
0 | 0 | 0 | 0 | 0 | 0 | 0 | 100 | 0 | 0 | 0 | 0 | 0 | 0 | 0 | 0 | 0 | 0 | 0 | 0 | 0 | 0 | 0 | 0 | 0 | 0 | 0 | 0 | 0 | 0 | 0 | 0 | 0 | 0 | 0 | 0 | 0 | 0 | 0 | 0 | 0 | 0 | 0 | 421 | 489 | 774 | 5 | 1
0 | 0 | 0 | 0 | 0 | 0 | 0 | 10 | 0 | 0 | 0 | 26 | 0 | 0 | 39 | 25 | 0 | 0 | 0 | 0 | 0 | 0 | 0 | 0 | 0 | 0 | 0 | 0 | 0 | 0 | 0 | 0 | 0 | 0 | 0 | 0 | 0 | 0 | 0 | 0 | 0 | 0 | 0 | 437 | 467 | 835 | 20 | 1
0 | 0 | 0 | 0 | 0 | 0 | 0 | 100 | 0 | 0 | 0 | 0 | 0 | 0 | 0 | 0 | 0 | 0 | 0 | 0 | 0 | 0 | 0 | 0 | 0 | 0 | 0 | 0 | 0 | 0 | 0 | 0 | 0 | 0 | 0 | 0 | 0 | 0 | 0 | 0 | 0 | 0 | 0 | 414 | 465 | 734 | 8 | 1
0 | 0 | 0 | 0 | 0 | 0 | 0 | 100 | 0 | 0 | 0 | 0 | 0 | 0 | 0 | 0 | 0 | 0 | 0 | 0 | 0 | 0 | 0 | 0 | 0 | 0 | 0 | 0 | 0 | 0 | 0 | 0 | 0 | 0 | 0 | 0 | 0 | 0 | 0 | 0 | 0 | 0 | 0 | 410 | 453 | 712 | 11 | 1
0 | 0 | 0 | 50 | 0 | 0 | 0 | 0 | 50 | 0 | 0 | 0 | 0 | 0 | 0 | 0 | 0 | 0 | 0 | 0 | 0 | 0 | 0 | 0 | 0 | 0 | 0 | 0 | 0 | 0 | 0 | 0 | 0 | 0 | 0 | 0 | 0 | 0 | 0 | 0 | 0 | 0 | 0 | 423 | 452 | 744 | 12 | 1
9.917 | 0 | 0 | 48.417 | 0 | 0 | 0 | 0 | 20.833 | 0 | 0 | 0 | 0 | 0 | 0 | 20.833 | 0 | 0 | 0 | 0 | 0 | 0 | 0 | 0 | 0 | 0 | 0 | 0 | 0 | 0 | 0 | 0 | 0 | 0 | 0 | 0 | 0 | 0 | 0 | 0 | 0 | 0 | 0 | 418 | 491 | 703 | 20 | 1
14.167 | 0 | 0 | 69.167 | 0 | 0 | 0 | 0 | 8.333 | 0 | 0 | 0 | 0 | 0 | 0 | 8.333 | 0 | 0 | 0 | 0 | 0 | 0 | 0 | 0 | 0 | 0 | 0 | 0 | 0 | 0 | 0 | 0 | 0 | 0 | 0 | 0 | 0 | 0 | 0 | 0 | 0 | 0 | 0 | 412 | 472 | 713 | 16 | 1
8 | 0 | 0 | 16 | 0 | 0 | 0 | 14 | 0 | 0 | 0 | 0 | 0 | 0 | 62 | 0 | 0 | 0 | 0 | 0 | 0 | 0 | 0 | 0 | 0 | 0 | 0 | 0 | 0 | 0 | 0 | 0 | 0 | 0 | 0 | 0 | 0 | 0 | 0 | 0 | 0 | 0 | 0 | 407 | 458 | 744 | 5 | 1
6 | 0 | 0 | 18 | 0 | 0 | 0 | 14 | 0 | 0 | 0 | 0 | 0 | 0 | 62 | 0 | 0 | 0 | 0 | 0 | 0 | 0 | 0 | 0 | 0 | 0 | 0 | 0 | 0 | 0 | 0 | 0 | 0 | 0 | 0 | 0 | 0 | 0 | 0 | 0 | 0 | 0 | 0 | 406 | 457 | 736 | 5 | 1
4 | 0 | 0 | 20 | 0 | 0 | 0 | 14 | 0 | 0 | 0 | 0 | 0 | 0 | 62 | 0 | 0 | 0 | 0 | 0 | 0 | 0 | 0 | 0 | 0 | 0 | 0 | 0 | 0 | 0 | 0 | 0 | 0 | 0 | 0 | 0 | 0 | 0 | 0 | 0 | 0 | 0 | 0 | 404 | 456 | 729 | 8 | 1
0 | 0 | 3.5 | 24 | 0 | 0 | 0 | 10.5 | 0 | 0 | 0 | 0 | 0 | 0 | 62 | 0 | 0 | 0 | 0 | 0 | 0 | 0 | 0 | 0 | 0 | 0 | 0 | 0 | 0 | 0 | 0 | 0 | 0 | 0 | 0 | 0 | 0 | 0 | 0 | 0 | 0 | 0 | 0 | 386 | 431 | 712 | 10 | 1
0 | 0 | 0 | 24 | 0 | 0 | 0 | 14 | 0 | 0 | 0 | 0 | 0 | 0 | 62 | 0 | 0 | 0 | 0 | 0 | 0 | 0 | 0 | 0 | 0 | 0 | 0 | 0 | 0 | 0 | 0 | 0 | 0 | 0 | 0 | 0 | 0 | 0 | 0 | 0 | 0 | 0 | 0 | 401 | 449 | 734 | 5 | 1
5 | 0 | 0 | 15 | 0 | 0 | 0 | 12.5 | 0 | 0 | 0 | 0 | 0 | 0 | 62.5 | 5 | 0 | 0 | 0 | 0 | 0 | 0 | 0 | 0 | 0 | 0 | 0 | 0 | 0 | 0 | 0 | 0 | 0 | 0 | 0 | 0 | 0 | 0 | 0 | 0 | 0 | 0 | 0 | 397 | 474 | 700 | 9 | 1
5 | 0 | 0 | 17.5 | 0 | 0 | 0 | 12.5 | 0 | 0 | 0 | 0 | 0 | 0 | 62.5 | 2.5 | 0 | 0 | 0 | 0 | 0 | 0 | 0 | 0 | 0 | 0 | 0 | 0 | 0 | 0 | 0 | 0 | 0 | 0 | 0 | 0 | 0 | 0 | 0 | 0 | 0 | 0 | 0 | 393 | 473 | 712 | 8 | 1
5 | 0 | 0 | 20 | 0 | 0 | 0 | 12.5 | 0 | 0 | 0 | 0 | 0 | 0 | 62.5 | 0 | 0 | 0 | 0 | 0 | 0 | 0 | 0 | 0 | 0 | 0 | 0 | 0 | 0 | 0 | 0 | 0 | 0 | 0 | 0 | 0 | 0 | 0 | 0 | 0 | 0 | 0 | 0 | 389 | 472 | 721 | 6 | 1
0 | 0 | 0 | 0 | 0 | 0 | 0 | 100 | 0 | 0 | 0 | 0 | 0 | 0 | 0 | 0 | 0 | 0 | 0 | 0 | 0 | 0 | 0 | 0 | 0 | 0 | 0 | 0 | 0 | 0 | 0 | 0 | 0 | 0 | 0 | 0 | 0 | 0 | 0 | 0 | 0 | 0 | 0 | 406 | 442 | 706 | 5 | 1
0 | 0 | 0 | 0 | 0 | 0 | 0 | 100 | 0 | 0 | 0 | 0 | 0 | 0 | 0 | 0 | 0 | 0 | 0 | 0 | 0 | 0 | 0 | 0 | 0 | 0 | 0 | 0 | 0 | 0 | 0 | 0 | 0 | 0 | 0 | 0 | 0 | 0 | 0 | 0 | 0 | 0 | 0 | 405 | 431 | 674 | 1.5 | 1
0 | 0 | 0 | 0 | 0 | 0 | 0 | 100 | 0 | 0 | 0 | 0 | 0 | 0 | 0 | 0 | 0 | 0 | 0 | 0 | 0 | 0 | 0 | 0 | 0 | 0 | 0 | 0 | 0 | 0 | 0 | 0 | 0 | 0 | 0 | 0 | 0 | 0 | 0 | 0 | 0 | 0 | 0 | 400 | 426 | 743 | 1 | 1
0 | 0 | 0 | 0 | 0 | 0 | 0 | 10 | 0 | 0 | 0 | 19.5 | 0 | 0 | 45.5 | 25 | 0 | 0 | 0 | 0 | 0 | 0 | 0 | 0 | 0 | 0 | 0 | 0 | 0 | 0 | 0 | 0 | 0 | 0 | 0 | 0 | 0 | 0 | 0 | 0 | 0 | 0 | 0 | 437 | 472 | 850 | 25 | 1
0 | 0 | 0 | 0 | 0 | 0 | 0 | 100 | 0 | 0 | 0 | 0 | 0 | 0 | 0 | 0 | 0 | 0 | 0 | 0 | 0 | 0 | 0 | 0 | 0 | 0 | 0 | 0 | 0 | 0 | 0 | 0 | 0 | 0 | 0 | 0 | 0 | 0 | 0 | 0 | 0 | 0 | 0 | 397 | 418 | 759 | 0.5 | 1
0 | 0 | 50 | 0 | 0 | 0 | 0 | 0 | 30 | 0 | 0 | 0 | 0 | 0 | 20 | 0 | 0 | 0 | 0 | 0 | 0 | 0 | 0 | 0 | 0 | 0 | 0 | 0 | 0 | 0 | 0 | 0 | 0 | 0 | 0 | 0 | 0 | 0 | 0 | 0 | 0 | 0 | 0 | 453 | 510 | 841 | 1 | 1
0 | 0 | 57 | 31.5 | 0 | 0 | 0 | 0 | 0 | 0 | 0 | 0 | 0 | 0 | 0 | 0 | 0 | 0 | 0 | 0 | 0 | 0 | 0 | 0 | 0 | 8 | 0 | 0 | 0 | 0 | 0 | 0 | 0 | 0 | 0 | 3.5 | 0 | 0 | 0 | 0 | 0 | 0 | 0 | 426 | 501 | 778 | 12 | 1
0 | 0 | 57 | 0 | 0 | 0 | 0 | 0 | 26 | 0 | 0 | 0 | 0 | 0 | 17 | 0 | 0 | 0 | 0 | 0 | 0 | 0 | 0 | 0 | 0 | 0 | 0 | 0 | 0 | 0 | 0 | 0 | 0 | 0 | 0 | 0 | 0 | 0 | 0 | 0 | 0 | 0 | 0 | 454 | 499 | 831 | 2 | 1
0 | 0 | 58.5 | 30.5 | 0 | 0 | 0 | 0 | 0 | 0 | 0 | 0 | 0 | 0 | 0 | 0 | 0 | 0 | 0 | 0 | 0 | 0 | 0 | 0 | 0 | 11 | 0 | 0 | 0 | 0 | 0 | 0 | 0 | 0 | 0 | 0 | 0 | 0 | 0 | 0 | 0 | 0 | 0 | 422 | 496 | 762 | 9 | 1
0 | 0 | 60 | 0 | 0 | 0 | 0 | 0 | 20 | 0 | 0 | 0 | 0 | 0 | 20 | 0 | 0 | 0 | 0 | 0 | 0 | 0 | 0 | 0 | 0 | 0 | 0 | 0 | 0 | 0 | 0 | 0 | 0 | 0 | 0 | 0 | 0 | 0 | 0 | 0 | 0 | 0 | 0 | 458 | 485 | 851 | 0.2 | 1
0 | 0 | 60 | 0 | 0 | 0 | 0 | 0 | 23.6 | 0 | 0 | 0 | 0 | 0 | 15.4 | 0 | 0 | 0 | 0 | 0 | 0 | 0 | 0 | 0 | 0 | 1 | 0 | 0 | 0 | 0 | 0 | 0 | 0 | 0 | 0 | 0 | 0 | 0 | 0 | 0 | 0 | 0 | 0 | 454 | 491 | 827 | 3 | 1
0 | 0 | 59.791 | 0 | 0 | 0.498 | 0 | 0 | 23.518 | 0 | 0 | 0 | 0 | 0 | 15.695 | 0 | 0 | 0 | 0 | 0 | 0 | 0 | 0 | 0 | 0 | 0.498 | 0 | 0 | 0 | 0 | 0 | 0 | 0 | 0 | 0 | 0 | 0 | 0 | 0 | 0 | 0 | 0 | 0 | 457 | 490 | 824 | 1 | 1
0 | 0 | 60 | 0 | 0 | 0 | 0 | 0 | 23.6 | 0 | 0 | 0 | 0 | 0 | 15.9 | 0 | 0.5 | 0 | 0 | 0 | 0 | 0 | 0 | 0 | 0 | 0 | 0 | 0 | 0 | 0 | 0 | 0 | 0 | 0 | 0 | 0 | 0 | 0 | 0 | 0 | 0 | 0 | 0 | 454 | 493 | 824 | 2 | 1
0 | 0 | 60 | 0 | 0 | 0.25 | 0 | 0 | 23.6 | 0 | 0 | 0 | 0 | 0 | 15.9 | 0 | 0 | 0 | 0 | 0 | 0 | 0 | 0 | 0 | 0 | 0.25 | 0 | 0 | 0 | 0 | 0 | 0 | 0 | 0 | 0 | 0 | 0 | 0 | 0 | 0 | 0 | 0 | 0 | 456 | 492 | 824 | 2 | 1
0 | 0 | 60 | 0 | 0 | 0.25 | 0 | 0 | 23.6 | 0 | 0 | 0 | 0 | 0 | 16.15 | 0 | 0 | 0 | 0 | 0 | 0 | 0 | 0 | 0 | 0 | 0 | 0 | 0 | 0 | 0 | 0 | 0 | 0 | 0 | 0 | 0 | 0 | 0 | 0 | 0 | 0 | 0 | 0 | 453 | 492 | 826 | 1 | 1
0 | 0 | 60 | 0 | 0 | 0 | 0 | 0 | 23.6 | 0 | 0 | 0 | 0 | 0 | 16.4 | 0 | 0 | 0 | 0 | 0 | 0 | 0 | 0 | 0 | 0 | 0 | 0 | 0 | 0 | 0 | 0 | 0 | 0 | 0 | 0 | 0 | 0 | 0 | 0 | 0 | 0 | 0 | 0 | 450 | 490 | 819 | 2.5 | 1
0 | 0 | 61 | 28 | 0 | 0 | 0 | 0 | 0 | 0 | 0 | 0 | 0 | 0 | 0 | 0 | 0 | 0 | 0 | 0 | 0 | 0 | 0 | 0 | 0 | 0 | 0 | 0 | 0 | 0 | 0 | 0 | 0 | 11 | 0 | 0 | 0 | 0 | 0 | 0 | 0 | 0 | 0 | 422 | 483 | 737 | 12 | 1
0 | 0 | 61.5 | 29.5 | 0 | 0 | 0 | 0 | 0 | 0 | 0 | 0 | 0 | 0 | 0 | 0 | 0 | 0 | 0 | 0 | 0 | 0 | 0 | 0 | 0 | 0 | 0 | 0 | 0 | 0 | 0 | 0 | 0 | 9 | 0 | 0 | 0 | 0 | 0 | 0 | 0 | 0 | 0 | 433 | 472 | 785 | 4 | 1
0 | 0 | 63 | 27 | 0 | 0 | 0 | 0 | 0 | 0 | 0 | 0 | 0 | 0 | 0 | 0 | 0 | 0 | 0 | 0 | 0 | 0 | 0 | 0 | 0 | 0 | 0 | 0 | 0 | 0 | 0 | 0 | 0 | 10 | 0 | 0 | 0 | 0 | 0 | 0 | 0 | 0 | 0 | 418 | 481 | 755 | 4 | 1
0 | 0 | 64.5 | 24.5 | 0 | 0 | 0 | 0 | 0 | 0 | 0 | 0 | 0 | 0 | 0 | 0 | 0 | 0 | 0 | 0 | 0 | 0 | 0 | 0 | 0 | 0 | 0 | 0 | 0 | 0 | 0 | 0 | 0 | 11 | 0 | 0 | 0 | 0 | 0 | 0 | 0 | 0 | 0 | 413 | 472 | 739 | 6 | 1
10 | 0 | 65 | 15 | 0 | 0 | 0 | 0 | 0 | 0 | 0 | 0 | 0 | 0 | 0 | 0 | 0 | 0 | 0 | 0 | 0 | 0 | 0 | 0 | 0 | 0 | 0 | 0 | 0 | 0 | 0 | 0 | 0 | 10 | 0 | 0 | 0 | 0 | 0 | 0 | 0 | 0 | 0 | 416 | 459 | 686 | 7.5 | 1
10 | 0 | 65 | 15 | 0 | 0 | 0 | 0 | 0 | 0 | 0 | 0 | 0 | 0 | 0 | 0 | 0 | 0 | 0 | 0 | 0 | 0 | 0 | 0 | 0 | 4 | 0 | 0 | 0 | 0 | 0 | 0 | 0 | 6 | 0 | 0 | 0 | 0 | 0 | 0 | 0 | 0 | 0 | 424 | 467 | 682 | 8 | 1
0 | 0 | 65 | 20 | 0 | 0 | 0 | 0 | 5 | 0 | 0 | 0 | 0 | 0 | 0 | 0 | 0 | 0 | 0 | 0 | 0 | 0 | 0 | 0 | 0 | 0 | 0 | 0 | 0 | 0 | 0 | 0 | 0 | 10 | 0 | 0 | 0 | 0 | 0 | 0 | 0 | 0 | 0 | 420 | 481 | 786 | 5 | 1
0 | 0 | 65 | 25 | 0 | 0 | 0 | 0 | 0 | 0 | 0 | 0 | 0 | 0 | 0 | 0 | 0 | 0 | 0 | 0 | 0 | 0 | 0 | 0 | 0 | 0 | 0 | 0 | 0 | 10 | 0 | 0 | 0 | 0 | 0 | 0 | 0 | 0 | 0 | 0 | 0 | 0 | 0 | 422 | 480 | 766 | 3 | 1
0 | 0 | 65 | 25 | 0 | 0 | 0 | 0 | 0 | 0 | 0 | 0 | 0 | 0 | 0 | 0 | 0 | 0 | 0 | 0 | 0 | 0 | 0 | 0 | 0 | 5 | 0 | 0 | 0 | 0 | 0 | 0 | 0 | 5 | 0 | 0 | 0 | 0 | 0 | 0 | 0 | 0 | 0 | 413 | 486 | 755 | 5 | 1
0 | 0 | 65 | 25 | 0 | 0 | 0 | 0 | 0 | 0 | 0 | 0 | 0 | 0 | 0 | 0 | 0 | 0 | 0 | 0 | 0 | 0 | 0 | 0 | 0 | 0 | 0 | 0 | 0 | 0 | 0 | 0 | 0 | 0 | 0 | 10 | 0 | 0 | 0 | 0 | 0 | 0 | 0 | 423 | 456 | 744 | 1 | 1
0 | 0 | 65 | 25 | 0 | 0 | 0 | 0 | 0 | 0 | 0 | 0 | 0 | 0 | 0 | 0 | 0 | 0 | 0 | 0 | 0 | 0 | 0 | 0 | 0 | 10 | 0 | 0 | 0 | 0 | 0 | 0 | 0 | 0 | 0 | 0 | 0 | 0 | 0 | 0 | 0 | 0 | 0 | 425 | 479 | 771 | 7 | 1
5 | 0 | 65 | 7.5 | 0 | 0 | 0 | 0 | 7.5 | 0 | 5 | 0 | 0 | 0 | 0 | 0 | 0 | 0 | 0 | 0 | 0 | 0 | 0 | 0 | 0 | 7.5 | 0 | 0 | 0 | 0 | 0 | 0 | 0 | 2.5 | 0 | 0 | 0 | 0 | 0 | 0 | 0 | 0 | 0 | 433 | 473 | 735 | 9.5 | 1
5 | 0 | 65 | 7.5 | 0 | 0 | 0 | 0 | 7.5 | 0 | 5 | 0 | 0 | 0 | 0 | 0 | 0 | 0 | 0 | 0 | 0 | 0 | 0 | 0 | 0 | 2.5 | 0 | 0 | 0 | 0 | 0 | 0 | 0 | 7.5 | 0 | 0 | 0 | 0 | 0 | 0 | 0 | 0 | 0 | 438 | 474 | 719 | 13 | 1
0 | 0 | 65 | 0 | 0 | 0 | 0 | 0 | 20 | 0 | 0 | 0 | 0 | 0 | 15 | 0 | 0 | 0 | 0 | 0 | 0 | 0 | 0 | 0 | 0 | 0 | 0 | 0 | 0 | 0 | 0 | 0 | 0 | 0 | 0 | 0 | 0 | 0 | 0 | 0 | 0 | 0 | 0 | 451 | 480 | 812 | 0.5 | 1
0 | 0 | 65.566 | 25.425 | 0 | 0 | 0 | 0 | 0 | 0 | 0 | 0 | 0 | 0 | 0 | 0 | 0 | 0 | 0 | 0 | 0 | 0 | 0 | 0 | 0 | 0 | 0 | 0 | 0 | 0 | 0 | 0 | 0 | 9.009 | 0 | 0 | 0 | 0 | 0 | 0 | 0 | 0 | 0 | 411 | 457 | 741 | 6 | 1
0 | 0 | 65 | 25 | 0 | 0 | 0 | 0 | 0 | 0 | 0 | 0 | 0 | 0 | 0 | 0 | 0 | 0 | 0 | 0 | 0 | 0 | 0 | 0 | 0 | 0 | 0 | 0 | 0 | 0 | 0 | 0 | 0 | 0 | 0 | 0 | 0 | 0 | 0 | 0 | 0 | 10 | 0 | 418 | 470 | 723 | 5 | 1
0 | 0 | 69 | 0 | 0 | 0 | 0 | 0 | 15 | 0 | 0 | 0 | 0 | 0 | 16 | 0 | 0 | 0 | 0 | 0 | 0 | 0 | 0 | 0 | 0 | 0 | 0 | 0 | 0 | 0 | 0 | 0 | 0 | 0 | 0 | 0 | 0 | 0 | 0 | 0 | 0 | 0 | 0 | 455 | 481 | 800 | 1 | 1
0 | 0 | 69 | 0 | 0 | 0 | 0 | 0 | 18 | 0 | 0 | 0 | 0 | 0 | 13 | 0 | 0 | 0 | 0 | 0 | 0 | 0 | 0 | 0 | 0 | 0 | 0 | 0 | 0 | 0 | 0 | 0 | 0 | 0 | 0 | 0 | 0 | 0 | 0 | 0 | 0 | 0 | 0 | 449 | 478 | 797 | 0.5 | 1
5 | 0 | 70 | 0 | 0 | 0 | 0 | 0 | 15 | 0 | 0 | 0 | 0 | 0 | 0 | 0 | 0 | 0 | 0 | 0 | 0 | 0 | 0 | 0 | 0 | 0 | 0 | 0 | 0 | 0 | 0 | 0 | 0 | 10 | 0 | 0 | 0 | 0 | 0 | 0 | 0 | 0 | 0 | 450 | 479 | 764 | 5 | 1
0 | 0 | 70 | 0 | 0 | 0 | 0 | 0 | 20 | 0 | 0 | 0 | 0 | 0 | 10 | 0 | 0 | 0 | 0 | 0 | 0 | 0 | 0 | 0 | 0 | 0 | 0 | 0 | 0 | 0 | 0 | 0 | 0 | 0 | 0 | 0 | 0 | 0 | 0 | 0 | 0 | 0 | 0 | 447 | 475 | 791 | 0.4 | 1
0 | 0 | 90 | 0 | 0 | 0 | 0 | 0 | 5 | 0 | 0 | 0 | 0 | 0 | 0 | 0 | 0 | 0 | 0 | 0 | 0 | 0 | 0 | 0 | 0 | 0 | 0 | 0 | 0 | 0 | 0 | 0 | 0 | 0 | 0 | 5 | 0 | 0 | 0 | 0 | 0 | 0 | 0 | 426 | 449 | 919 | 0.1 | 1
4 | 0 | 71 | 0 | 0 | 0 | 0 | 0 | 15 | 0 | 0 | 0 | 0 | 0 | 0 | 0 | 0 | 0 | 0 | 0 | 0 | 0 | 0 | 0 | 0 | 0 | 0 | 0 | 0 | 0 | 0 | 0 | 0 | 10 | 0 | 0 | 0 | 0 | 0 | 0 | 0 | 0 | 0 | 440 | 485 | 774 | 4 | 1
1 | 0 | 74 | 0 | 0 | 0 | 0 | 0 | 15 | 0 | 0 | 0 | 0 | 0 | 0 | 0 | 0 | 0 | 0 | 0 | 0 | 0 | 0 | 0 | 0 | 0 | 0 | 0 | 0 | 0 | 0 | 0 | 0 | 10 | 0 | 0 | 0 | 0 | 0 | 0 | 0 | 0 | 0 | 442 | 483 | 791 | 3 | 1
0 | 0 | 75 | 0 | 0 | 0 | 0 | 0 | 15 | 0 | 0 | 0 | 0 | 0 | 0 | 0 | 0 | 0 | 0 | 0 | 0 | 0 | 0 | 0 | 0 | 0 | 0 | 0 | 0 | 0 | 0 | 0 | 0 | 0 | 0 | 10 | 0 | 0 | 0 | 0 | 0 | 0 | 0 | 450 | 470 | 790 | 2.8 | 1
0 | 0 | 0 | 0 | 0 | 0 | 31 | 0 | 42 | 0 | 0 | 0 | 0 | 0 | 0 | 0 | 0 | 0 | 0 | 0 | 0 | 0 | 0 | 0 | 0 | 0 | 0 | 0 | 0 | 0 | 0 | 0 | 0 | 0 | 0 | 0 | 0 | 0 | 27 | 0 | 0 | 0 | 0 | 430 | 457 | 756 | 1.5 | 1
0 | 0 | 0 | 5 | 0 | 3.5 | 0 | 8 | 42 | 0 | 0 | 0 | 0 | 0 | 0 | 0 | 0 | 0 | 0 | 0 | 0 | 21.5 | 20 | 0 | 0 | 0 | 0 | 0 | 0 | 0 | 0 | 0 | 0 | 0 | 0 | 0 | 0 | 0 | 0 | 0 | 0 | 0 | 0 | 774 | 846 | 1366 | 2.5 | 0
0 | 0 | 0 | 5 | 0 | 2.5 | 0 | 8 | 42 | 0 | 0 | 0 | 0 | 0 | 0 | 0 | 0 | 0 | 0 | 0 | 0 | 22.5 | 20 | 0 | 0 | 0 | 0 | 0 | 0 | 0 | 0 | 0 | 0 | 0 | 0 | 0 | 0 | 0 | 0 | 0 | 0 | 0 | 0 | 767 | 833 | 1367 | 2 | 0
0 | 0 | 0 | 0 | 0 | 2 | 0 | 0 | 59 | 0 | 0 | 0 | 0 | 0 | 0 | 0 | 0 | 0 | 0 | 0 | 0 | 20 | 16 | 0 | 0 | 0 | 3 | 0 | 0 | 0 | 0 | 0 | 0 | 0 | 0 | 0 | 0 | 0 | 0 | 0 | 0 | 0 | 0 | 821 | 877 | 1272 | 3 | 0
0 | 0 | 0 | 0 | 0 | 0 | 0 | 0 | 59 | 0 | 0 | 0 | 0 | 0 | 0 | 0 | 0 | 0 | 0 | 0 | 0 | 20 | 16 | 0 | 0 | 0 | 5 | 0 | 0 | 0 | 0 | 0 | 0 | 0 | 0 | 0 | 0 | 0 | 0 | 0 | 0 | 0 | 0 | 819 | 854 | 1288 | 1 | 0
0 | 0 | 0 | 0 | 0 | 0 | 0 | 0 | 60 | 0 | 0 | 0 | 0 | 20 | 0 | 0 | 0 | 0 | 0 | 0 | 0 | 20 | 0 | 0 | 0 | 0 | 0 | 0 | 0 | 0 | 0 | 0 | 0 | 0 | 0 | 0 | 0 | 0 | 0 | 0 | 0 | 0 | 0 | 853 | 891 | 1391 | 0.5 | 0
0 | 0 | 0 | 0 | 0 | 0 | 0 | 0 | 60 | 0 | 0 | 0 | 0 | 30 | 0 | 0 | 0 | 10 | 0 | 0 | 0 | 0 | 0 | 0 | 0 | 0 | 0 | 0 | 0 | 0 | 0 | 0 | 0 | 0 | 0 | 0 | 0 | 0 | 0 | 0 | 0 | 0 | 0 | 934 | 961 | 1559 | 2 | 0
0 | 0 | 0 | 0 | 0 | 0 | 0 | 0 | 60 | 0 | 0 | 0 | 0 | 35 | 0 | 0 | 0 | 0 | 0 | 0 | 0 | 5 | 0 | 0 | 0 | 0 | 0 | 0 | 0 | 0 | 0 | 0 | 0 | 0 | 0 | 0 | 0 | 0 | 0 | 0 | 0 | 0 | 0 | 887 | 911 | 1458 | 1.5 | 0
0 | 0 | 0 | 0 | 0 | 0 | 0 | 5 | 60 | 0 | 0 | 0 | 0 | 12.5 | 0 | 0 | 0 | 0 | 0 | 0 | 0 | 20 | 2.5 | 0 | 0 | 0 | 0 | 0 | 0 | 0 | 0 | 0 | 0 | 0 | 0 | 0 | 0 | 0 | 0 | 0 | 0 | 0 | 0 | 836 | 897 | 1378 | 2 | 0
0 | 0 | 0 | 0 | 0 | 0 | 0 | 5 | 60 | 0 | 0 | 0 | 0 | 7.5 | 0 | 0 | 0 | 0 | 0 | 0 | 0 | 20 | 7.5 | 0 | 0 | 0 | 0 | 0 | 0 | 0 | 0 | 0 | 0 | 0 | 0 | 0 | 0 | 0 | 0 | 0 | 0 | 0 | 0 | 824 | 885 | 1385 | 2 | 0
0 | 0 | 0 | 0 | 0 | 0 | 0 | 4 | 61 | 0 | 0 | 0 | 0 | 7 | 0 | 0 | 0 | 0 | 0 | 0 | 0 | 28 | 0 | 0 | 0 | 0 | 0 | 0 | 0 | 0 | 0 | 0 | 0 | 0 | 0 | 0 | 0 | 0 | 0 | 0 | 0 | 0 | 0 | 848 | 898 | 1348 | 1 | 0
0 | 0 | 0 | 0 | 0 | 4.8 | 0 | 0 | 72 | 0 | 0 | 0 | 0 | 4 | 0 | 0 | 19.2 | 0 | 0 | 0 | 0 | 0 | 0 | 0 | 0 | 0 | 0 | 0 | 0 | 0 | 0 | 0 | 0 | 0 | 0 | 0 | 0 | 0 | 0 | 0 | 0 | 0 | 0 | 770 | 795 | 1446 | 0.5 | 0
0 | 0 | 0 | 0 | 0 | 4.8 | 0 | 0 | 64.8 | 7.2 | 0 | 0 | 0 | 4 | 0 | 0 | 19.2 | 0 | 0 | 0 | 0 | 0 | 0 | 0 | 0 | 0 | 0 | 0 | 0 | 0 | 0 | 0 | 0 | 0 | 0 | 0 | 0 | 0 | 0 | 0 | 0 | 0 | 0 | 762 | 795 | 1408 | 1 | 0
0 | 0 | 0 | 0 | 0 | 0 | 37 | 0 | 37 | 0 | 0 | 0 | 0 | 0 | 0 | 0 | 0 | 0 | 0 | 0 | 0 | 0 | 0 | 0 | 0 | 0 | 0 | 0 | 0 | 0 | 0 | 0 | 0 | 0 | 0 | 0 | 0 | 0 | 26 | 0 | 0 | 0 | 0 | 426 | 449 | 731 | 2 | 1
0 | 0 | 0 | 30 | 0 | 0 | 40 | 0 | 10 | 0 | 0 | 0 | 0 | 0 | 0 | 0 | 0 | 0 | 0 | 0 | 0 | 0 | 0 | 0 | 0 | 0 | 0 | 20 | 0 | 0 | 0 | 0 | 0 | 0 | 0 | 0 | 0 | 0 | 0 | 0 | 0 | 0 | 0 | 577 | 656 | 836 | 72 | 1
0 | 0 | 0 | 12 | 0 | 16.5 | 71.5 | 0 | 0 | 0 | 0 | 0 | 0 | 0 | 0 | 0 | 0 | 0 | 0 | 0 | 0 | 0 | 0 | 0 | 0 | 0 | 0 | 0 | 0 | 0 | 0 | 0 | 0 | 0 | 0 | 0 | 0 | 0 | 0 | 0 | 0 | 0 | 0 | 652 | 680 | 1154 | 2 | 0
0 | 0 | 0 | 6 | 0 | 16.5 | 77.5 | 0 | 0 | 0 | 0 | 0 | 0 | 0 | 0 | 0 | 0 | 0 | 0 | 0 | 0 | 0 | 0 | 0 | 0 | 0 | 0 | 0 | 0 | 0 | 0 | 0 | 0 | 0 | 0 | 0 | 0 | 0 | 0 | 0 | 0 | 0 | 0 | 637 | 678 | 1058 | 1.5 | 0
4 | 0 | 0 | 2 | 0 | 10 | 79 | 0 | 0 | 0 | 0 | 0 | 0 | 0 | 0 | 0 | 0 | 0 | 0 | 0 | 0 | 0 | 0 | 0 | 0 | 0 | 0 | 5 | 0 | 0 | 0 | 0 | 0 | 0 | 0 | 0 | 0 | 0 | 0 | 0 | 0 | 0 | 0 | 611 | 676 | 1006 | 7 | 0
2 | 0 | 0 | 4 | 0 | 10 | 79 | 0 | 0 | 0 | 0 | 0 | 0 | 0 | 0 | 0 | 0 | 0 | 0 | 0 | 0 | 0 | 0 | 0 | 0 | 0 | 0 | 5 | 0 | 0 | 0 | 0 | 0 | 0 | 0 | 0 | 0 | 0 | 0 | 0 | 0 | 0 | 0 | 613 | 684 | 1005 | 5 | 0
0 | 0 | 0 | 6 | 0 | 10 | 79 | 0 | 0 | 0 | 0 | 0 | 0 | 0 | 0 | 0 | 0 | 0 | 0 | 0 | 0 | 0 | 0 | 0 | 0 | 0 | 0 | 5 | 0 | 0 | 0 | 0 | 0 | 0 | 0 | 0 | 0 | 0 | 0 | 0 | 0 | 0 | 0 | 609 | 682 | 995 | 5 | 0
0 | 0 | 0 | 2 | 0 | 16.5 | 81.5 | 0 | 0 | 0 | 0 | 0 | 0 | 0 | 0 | 0 | 0 | 0 | 0 | 0 | 0 | 0 | 0 | 0 | 0 | 0 | 0 | 0 | 0 | 0 | 0 | 0 | 0 | 0 | 0 | 0 | 0 | 0 | 0 | 0 | 0 | 0 | 0 | 633 | 670 | 1097 | 2 | 0
0 | 0 | 0 | 0 | 0 | 0 | 0 | 100 | 0 | 0 | 0 | 0 | 0 | 0 | 0 | 0 | 0 | 0 | 0 | 0 | 0 | 0 | 0 | 0 | 0 | 0 | 0 | 0 | 0 | 0 | 0 | 0 | 0 | 0 | 0 | 0 | 0 | 0 | 0 | 0 | 0 | 0 | 0 | 395 | 410 | 760 | 1.5 | 1
8 | 0 | 0 | 36 | 0 | 0 | 0 | 8 | 0 | 0 | 0 | 0 | 0 | 6 | 0 | 0 | 0 | 0 | 0 | 0 | 0 | 42 | 0 | 0 | 0 | 0 | 0 | 0 | 0 | 0 | 0 | 0 | 0 | 0 | 0 | 0 | 0 | 0 | 0 | 0 | 0 | 0 | 0 | 715 | 755 | 1218 | 4 | 0
8 | 0 | 0 | 36 | 0 | 0 | 6 | 8 | 0 | 0 | 0 | 0 | 0 | 0 | 0 | 0 | 0 | 0 | 0 | 0 | 0 | 42 | 0 | 0 | 0 | 0 | 0 | 0 | 0 | 0 | 0 | 0 | 0 | 0 | 0 | 0 | 0 | 0 | 0 | 0 | 0 | 0 | 0 | 709 | 796 | 1155 | 20 | 0
8 | 0 | 0 | 36 | 4 | 0 | 0 | 8 | 0 | 0 | 0 | 0 | 0 | 0 | 0 | 0 | 0 | 0 | 0 | 0 | 0 | 44 | 0 | 0 | 0 | 0 | 0 | 0 | 0 | 0 | 0 | 0 | 0 | 0 | 0 | 0 | 0 | 0 | 0 | 0 | 0 | 0 | 0 | 713 | 806 | 1153 | 20 | 0
8 | 0 | 0 | 36 | 0 | 0 | 0 | 8 | 0 | 0 | 0 | 0 | 0 | 0 | 0 | 0 | 0 | 0 | 0 | 0 | 0 | 44 | 0 | 4 | 0 | 0 | 0 | 0 | 0 | 0 | 0 | 0 | 0 | 0 | 0 | 0 | 0 | 0 | 0 | 0 | 0 | 0 | 0 | 694 | 795 | 1155 | 20 | 0
8 | 0 | 0 | 36 | 0 | 0 | 0 | 8 | 4 | 0 | 0 | 0 | 0 | 0 | 0 | 0 | 0 | 0 | 0 | 0 | 0 | 44 | 0 | 0 | 0 | 0 | 0 | 0 | 0 | 0 | 0 | 0 | 0 | 0 | 0 | 0 | 0 | 0 | 0 | 0 | 0 | 0 | 0 | 693 | 788 | 1129 | 30 | 0
8 | 0 | 0 | 36 | 0 | 0 | 0 | 8 | 0 | 0 | 0 | 0 | 0 | 0 | 0 | 0 | 0 | 0 | 0 | 0 | 0 | 44 | 4 | 0 | 0 | 0 | 0 | 0 | 0 | 0 | 0 | 0 | 0 | 0 | 0 | 0 | 0 | 0 | 0 | 0 | 0 | 0 | 0 | 700 | 738 | 1181 | 9 | 0
0 | 0 | 0 | 0 | 0 | 0 | 0 | 0 | 34 | 0 | 0 | 0 | 0 | 0 | 0 | 0 | 0 | 0 | 0 | 0 | 0 | 45 | 21 | 0 | 0 | 0 | 0 | 0 | 0 | 0 | 0 | 0 | 0 | 0 | 0 | 0 | 0 | 0 | 0 | 0 | 0 | 0 | 0 | 642 | 683 | 1134 | 0.7 | 0
8 | 0 | 0 | 36 | 2 | 0 | 0 | 8 | 0 | 0 | 0 | 0 | 0 | 0 | 0 | 0 | 0 | 0 | 0 | 0 | 0 | 46 | 0 | 0 | 0 | 0 | 0 | 0 | 0 | 0 | 0 | 0 | 0 | 0 | 0 | 0 | 0 | 0 | 0 | 0 | 0 | 0 | 0 | 705 | 799 | 1153 | 20 | 0
8 | 0 | 0 | 36 | 0 | 0 | 0 | 8 | 0 | 0 | 0 | 0 | 0 | 0 | 0 | 0 | 0 | 0 | 0 | 0 | 0 | 46 | 0 | 2 | 0 | 0 | 0 | 0 | 0 | 0 | 0 | 0 | 0 | 0 | 0 | 0 | 0 | 0 | 0 | 0 | 0 | 0 | 0 | 692 | 794 | 1147 | 20 | 0
8 | 0 | 0 | 36 | 0 | 0 | 0 | 8 | 2 | 0 | 0 | 0 | 0 | 0 | 0 | 0 | 0 | 0 | 0 | 0 | 0 | 46 | 0 | 0 | 0 | 0 | 0 | 0 | 0 | 0 | 0 | 0 | 0 | 0 | 0 | 0 | 0 | 0 | 0 | 0 | 0 | 0 | 0 | 687 | 797 | 1131 | 25 | 0
8 | 0 | 0 | 36 | 0 | 0 | 0 | 8 | 0 | 0 | 0 | 0 | 0 | 0 | 0 | 0 | 0 | 0 | 0 | 0 | 0 | 46 | 2 | 0 | 0 | 0 | 0 | 0 | 0 | 0 | 0 | 0 | 0 | 0 | 0 | 0 | 0 | 0 | 0 | 0 | 0 | 0 | 0 | 696 | 750 | 1145 | 10 | 0
0 | 0 | 0 | 46 | 0 | 0 | 0 | 7 | 0 | 0 | 0 | 0 | 0 | 0 | 0 | 0 | 0 | 0 | 0 | 0 | 0 | 47 | 0 | 0 | 0 | 0 | 0 | 0 | 0 | 0 | 0 | 0 | 0 | 0 | 0 | 0 | 0 | 0 | 0 | 0 | 0 | 0 | 0 | 705 | 781 | 1163 | 3 | 0
0 | 0 | 0 | 12 | 0 | 0 | 0 | 0 | 0 | 8 | 0 | 0 | 0 | 8 | 0 | 0 | 0 | 0 | 0 | 0 | 0 | 48 | 0 | 0 | 0 | 0 | 0 | 0 | 0 | 0 | 0 | 0 | 0 | 0 | 0 | 0 | 0 | 0 | 0 | 24 | 0 | 0 | 0 | 658 | 751 | 1071 | 8 | 0
13 | 0 | 0 | 36 | 0 | 0 | 0 | 3 | 0 | 0 | 0 | 0 | 0 | 0 | 0 | 0 | 0 | 0 | 0 | 0 | 0 | 48 | 0 | 0 | 0 | 0 | 0 | 0 | 0 | 0 | 0 | 0 | 0 | 0 | 0 | 0 | 0 | 0 | 0 | 0 | 0 | 0 | 0 | 690 | 753 | 1169 | 4.5 | 0
7 | 0 | 0 | 36 | 0 | 0 | 0 | 9 | 0 | 0 | 0 | 0 | 0 | 0 | 0 | 0 | 0 | 0 | 0 | 0 | 0 | 48 | 0 | 0 | 0 | 0 | 0 | 0 | 0 | 0 | 0 | 0 | 0 | 0 | 0 | 0 | 0 | 0 | 0 | 0 | 0 | 0 | 0 | 710 | 776 | 1151 | 10.4 | 0
8 | 0 | 0 | 40 | 0 | 0 | 0 | 4 | 0 | 0 | 0 | 0 | 0 | 0 | 0 | 0 | 0 | 0 | 0 | 0 | 0 | 48 | 0 | 0 | 0 | 0 | 0 | 0 | 0 | 0 | 0 | 0 | 0 | 0 | 0 | 0 | 0 | 0 | 0 | 0 | 0 | 0 | 0 | 411 | 483 | 856 | 9 | 1
3 | 0 | 0 | 42 | 0 | 0 | 0 | 7 | 0 | 0 | 0 | 0 | 0 | 0 | 0 | 0 | 0 | 0 | 0 | 0 | 0 | 48 | 0 | 0 | 0 | 0 | 0 | 0 | 0 | 0 | 0 | 0 | 0 | 0 | 0 | 0 | 0 | 0 | 0 | 0 | 0 | 0 | 0 | 700 | 763 | 1135 | 10 | 0
0 | 0 | 0 | 45 | 0 | 0 | 0 | 4 | 0 | 0 | 0 | 0 | 3 | 0 | 0 | 0 | 0 | 0 | 0 | 0 | 0 | 48 | 0 | 0 | 0 | 0 | 0 | 0 | 0 | 0 | 0 | 0 | 0 | 0 | 0 | 0 | 0 | 0 | 0 | 0 | 0 | 0 | 0 | 430 | 490 | 901 | 5 | 1
0 | 0 | 0 | 46.5 | 0 | 0 | 0 | 4 | 0 | 0 | 0 | 0 | 0 | 1.5 | 0 | 0 | 0 | 0 | 0 | 0 | 0 | 48 | 0 | 0 | 0 | 0 | 0 | 0 | 0 | 0 | 0 | 0 | 0 | 0 | 0 | 0 | 0 | 0 | 0 | 0 | 0 | 0 | 0 | 414 | 471 | 908 | 5 | 1
0 | 0 | 0 | 47.5 | 0 | 0 | 0 | 4 | 0 | 0.5 | 0 | 0 | 0 | 0 | 0 | 0 | 0 | 0 | 0 | 0 | 0 | 48 | 0 | 0 | 0 | 0 | 0 | 0 | 0 | 0 | 0 | 0 | 0 | 0 | 0 | 0 | 0 | 0 | 0 | 0 | 0 | 0 | 0 | 419 | 470 | 921 | 3 | 1
0 | 0 | 0 | 47.5 | 0 | 0 | 0 | 4 | 0 | 0 | 0 | 0 | 0 | 0 | 0 | 0 | 0 | 0 | 0 | 0 | 0 | 48 | 0 | 0 | 0 | 0 | 0 | 0 | 0 | 0 | 0 | 0 | 0 | 0 | 0 | 0 | 0 | 0 | 0 | 0 | 0 | 0 | 0.5 | 422 | 474 | 919 | 2 | 1
0 | 0 | 0 | 17 | 0 | 0 | 0 | 0 | 20 | 0 | 0 | 0 | 0 | 0 | 0 | 0 | 0 | 0 | 0 | 0 | 0 | 49 | 14 | 0 | 0 | 0 | 0 | 0 | 0 | 0 | 0 | 0 | 0 | 0 | 0 | 0 | 0 | 0 | 0 | 0 | 0 | 0 | 0 | 625 | 674 | 1095 | 4 | 0
0 | 0 | 0 | 36.1 | 0 | 0 | 0 | 9.5 | 0 | 0 | 0 | 0 | 0 | 0 | 0 | 0 | 0 | 0 | 0 | 0 | 0 | 47.5 | 1.9 | 0 | 0 | 5 | 0 | 0 | 0 | 0 | 0 | 0 | 0 | 0 | 0 | 0 | 0 | 0 | 0 | 0 | 0 | 0 | 0 | 664 | 721 | 1145 | 6 | 0
0 | 0 | 0 | 37.24 | 0 | 0 | 0 | 9.8 | 0 | 0 | 0 | 0 | 0 | 0 | 0 | 0 | 0 | 0 | 0 | 0 | 0 | 49 | 1.96 | 0 | 0 | 2 | 0 | 0 | 0 | 0 | 0 | 0 | 0 | 0 | 0 | 0 | 0 | 0 | 0 | 0 | 0 | 0 | 0 | 671 | 739 | 1148 | 20 | 0
0 | 0 | 0 | 28 | 0 | 0 | 0 | 12.3 | 9 | 0 | 0 | 0 | 0 | 0 | 0 | 0 | 0 | 0 | 0 | 0 | 0 | 50.7 | 0 | 0 | 0 | 0 | 0 | 0 | 0 | 0 | 0 | 0 | 0 | 0 | 0 | 0 | 0 | 0 | 0 | 0 | 0 | 0 | 0 | 719 | 780 | 1158 | 7 | 0
12 | 0 | 0 | 38 | 0 | 0 | 0 | 0 | 0 | 0 | 0 | 0 | 0 | 0 | 0 | 0 | 0 | 0 | 0 | 0 | 0 | 50 | 0 | 0 | 0 | 0 | 0 | 0 | 0 | 0 | 0 | 0 | 0 | 0 | 0 | 0 | 0 | 0 | 0 | 0 | 0 | 0 | 0 | 663 | 734 | 1187 | 4 | 0
10 | 0 | 0 | 40 | 0 | 0 | 0 | 0 | 0 | 0 | 0 | 0 | 0 | 0 | 0 | 0 | 0 | 0 | 0 | 0 | 0 | 50 | 0 | 0 | 0 | 0 | 0 | 0 | 0 | 0 | 0 | 0 | 0 | 0 | 0 | 0 | 0 | 0 | 0 | 0 | 0 | 0 | 0 | 667 | 733 | 1177 | 5 | 0
5 | 0 | 0 | 45 | 0 | 0 | 0 | 0 | 0 | 0 | 0 | 0 | 0 | 0 | 0 | 0 | 0 | 0 | 0 | 0 | 0 | 50 | 0 | 0 | 0 | 0 | 0 | 0 | 0 | 0 | 0 | 0 | 0 | 0 | 0 | 0 | 0 | 0 | 0 | 0 | 0 | 0 | 0 | 669 | 728 | 1188 | 4 | 0
0 | 0 | 0 | 20.7 | 0 | 0 | 0 | 16.3 | 12 | 0 | 0 | 0 | 0 | 0 | 0 | 0 | 0 | 0 | 0 | 0 | 0 | 51 | 0 | 0 | 0 | 0 | 0 | 0 | 0 | 0 | 0 | 0 | 0 | 0 | 0 | 0 | 0 | 0 | 0 | 0 | 0 | 0 | 0 | 722 | 800 | 1132 | 3 | 0
0 | 0 | 0 | 0 | 0 | 0 | 0 | 16 | 0 | 0 | 0 | 0 | 0 | 0 | 0 | 32 | 0 | 0 | 0 | 0 | 0 | 52 | 0 | 0 | 0 | 0 | 0 | 0 | 0 | 0 | 0 | 0 | 0 | 0 | 0 | 0 | 0 | 0 | 0 | 0 | 0 | 0 | 0 | 770 | 824 | 1256 | 3 | 0
0 | 0 | 0 | 0 | 0 | 0 | 0 | 16 | 0 | 0 | 0 | 0 | 0 | 0 | 0 | 31 | 0 | 0 | 0 | 0 | 0 | 53 | 0 | 0 | 0 | 0 | 0 | 0 | 0 | 0 | 0 | 0 | 0 | 0 | 0 | 0 | 0 | 0 | 0 | 0 | 0 | 0 | 0 | 763 | 812 | 1257 | 5 | 0
0 | 0 | 0 | 0 | 0 | 0 | 0 | 16 | 0 | 0 | 0 | 0 | 0 | 0 | 0 | 30 | 0 | 0 | 0 | 0 | 0 | 54 | 0 | 0 | 0 | 0 | 0 | 0 | 0 | 0 | 0 | 0 | 0 | 0 | 0 | 0 | 0 | 0 | 0 | 0 | 0 | 0 | 0 | 757 | 806 | 1258 | 6 | 0
0 | 0 | 0 | 7.812 | 0 | 0 | 0 | 3.125 | 0 | 0 | 0 | 0 | 0 | 0 | 0 | 3.125 | 0 | 0 | 0 | 0 | 0 | 85.938 | 0 | 0 | 0 | 0 | 0 | 0 | 0 | 0 | 0 | 0 | 0 | 0 | 0 | 0 | 0 | 0 | 0 | 0 | 0 | 0 | 0 | 737 | 815 | 1285 | 5 | 0
5 | 0 | 0 | 4.75 | 0 | 0 | 0 | 19 | 0 | 0 | 0 | 0 | 0 | 0 | 0 | 19 | 0 | 0 | 0 | 0 | 0 | 52.25 | 0 | 0 | 0 | 0 | 0 | 0 | 0 | 0 | 0 | 0 | 0 | 0 | 0 | 0 | 0 | 0 | 0 | 0 | 0 | 0 | 0 | 747 | 806 | 1220 | 16 | 0
1 | 0 | 0 | 4.95 | 0 | 0 | 0 | 19.8 | 0 | 0 | 0 | 0 | 0 | 0 | 0 | 19.8 | 0 | 0 | 0 | 0 | 0 | 54.45 | 0 | 0 | 0 | 0 | 0 | 0 | 0 | 0 | 0 | 0 | 0 | 0 | 0 | 0 | 0 | 0 | 0 | 0 | 0 | 0 | 0 | 739 | 813 | 1275 | 10 | 0
0 | 0 | 0 | 0 | 0 | 0 | 0 | 16 | 0 | 0 | 0 | 0 | 0 | 0 | 0 | 29 | 0 | 0 | 0 | 0 | 0 | 55 | 0 | 0 | 0 | 0 | 0 | 0 | 0 | 0 | 0 | 0 | 0 | 0 | 0 | 0 | 0 | 0 | 0 | 0 | 0 | 0 | 0 | 750 | 799 | 1258 | 7 | 0
0 | 0 | 0 | 7 | 0 | 0 | 0 | 16 | 0 | 0 | 0 | 0 | 0 | 0 | 0 | 21 | 0 | 0 | 0 | 0 | 0 | 56 | 0 | 0 | 0 | 0 | 0 | 0 | 0 | 0 | 0 | 0 | 0 | 0 | 0 | 0 | 0 | 0 | 0 | 0 | 0 | 0 | 0 | 748 | 794 | 1245 | 1 | 0
0 | 0 | 0 | 5 | 0 | 0 | 0 | 16 | 0 | 0 | 0 | 0 | 0 | 0 | 0 | 23 | 0 | 0 | 0 | 0 | 0 | 56 | 0 | 0 | 0 | 0 | 0 | 0 | 0 | 0 | 0 | 0 | 0 | 0 | 0 | 0 | 0 | 0 | 0 | 0 | 0 | 0 | 0 | 750 | 808 | 1244 | 1.5 | 0
0 | 0 | 0 | 0 | 0 | 0 | 0 | 16 | 0 | 0 | 0 | 0 | 0 | 0 | 0 | 27 | 0 | 0 | 0 | 0 | 0 | 57 | 0 | 0 | 0 | 0 | 0 | 0 | 0 | 0 | 0 | 0 | 0 | 0 | 0 | 0 | 0 | 0 | 0 | 0 | 0 | 0 | 0 | 735 | 787 | 1260 | 5 | 0
0 | 0 | 0 | 10 | 0 | 0 | 0 | 15 | 15 | 0 | 0 | 0 | 0 | 0 | 0 | 0 | 0 | 0 | 0 | 0 | 0 | 60 | 0 | 0 | 0 | 0 | 0 | 0 | 0 | 0 | 0 | 0 | 0 | 0 | 0 | 0 | 0 | 0 | 0 | 0 | 0 | 0 | 0 | 690 | 794 | 1225 | 18 | 0
0 | 0 | 0 | 5 | 0 | 0 | 0 | 15 | 20 | 0 | 0 | 0 | 0 | 0 | 0 | 0 | 0 | 0 | 0 | 0 | 0 | 60 | 0 | 0 | 0 | 0 | 0 | 0 | 0 | 0 | 0 | 0 | 0 | 0 | 0 | 0 | 0 | 0 | 0 | 0 | 0 | 0 | 0 | 699 | 793 | 1236 | 15 | 0
0 | 0 | 0 | 0 | 0 | 0 | 0 | 15 | 25 | 0 | 0 | 0 | 0 | 0 | 0 | 0 | 0 | 0 | 0 | 0 | 0 | 60 | 0 | 0 | 0 | 0 | 0 | 0 | 0 | 0 | 0 | 0 | 0 | 0 | 0 | 0 | 0 | 0 | 0 | 0 | 0 | 0 | 0 | 694 | 787 | 1291 | 15 | 0
0 | 0 | 0 | 0 | 0 | 0 | 0 | 16 | 0 | 0 | 0 | 0 | 0 | 0 | 0 | 26 | 0 | 0 | 0 | 0 | 0 | 58 | 0 | 0 | 0 | 0 | 0 | 0 | 0 | 0 | 0 | 0 | 0 | 0 | 0 | 0 | 0 | 0 | 0 | 0 | 0 | 0 | 0 | 729 | 780 | 1282 | 2 | 0
7 | 0 | 0 | 21.39 | 0 | 0 | 0 | 9.3 | 0 | 4.65 | 0 | 0 | 0 | 0 | 0 | 0 | 0 | 0 | 0 | 0 | 0 | 57.66 | 0 | 0 | 0 | 0 | 0 | 0 | 0 | 0 | 0 | 0 | 0 | 0 | 0 | 0 | 0 | 0 | 0 | 0 | 0 | 0 | 0 | 664 | 751 | 1191 | 4 | 0
3 | 0 | 0 | 22.31 | 0 | 0 | 0 | 9.7 | 0 | 4.85 | 0 | 0 | 0 | 0 | 0 | 0 | 0 | 0 | 0 | 0 | 0 | 60.14 | 0 | 0 | 0 | 0 | 0 | 0 | 0 | 0 | 0 | 0 | 0 | 0 | 0 | 0 | 0 | 0 | 0 | 0 | 0 | 0 | 0 | 658 | 743 | 1181 | 10 | 0
0 | 0 | 0 | 23 | 0 | 0 | 0 | 10 | 0 | 5 | 0 | 0 | 0 | 0 | 0 | 0 | 0 | 0 | 0 | 0 | 0 | 62 | 0 | 0 | 0 | 0 | 0 | 0 | 0 | 0 | 0 | 0 | 0 | 0 | 0 | 0 | 0 | 0 | 0 | 0 | 0 | 0 | 0 | 651 | 751 | 1186 | 3 | 0
0 | 0 | 0 | 9.3 | 0 | 0 | 0 | 11.4 | 16.3 | 0 | 0 | 0 | 0 | 0 | 0 | 0 | 0 | 0 | 0 | 0 | 0 | 63 | 0 | 0 | 0 | 0 | 0 | 0 | 0 | 0 | 0 | 0 | 0 | 0 | 0 | 0 | 0 | 0 | 0 | 0 | 0 | 0 | 0 | 663 | 732 | 1164 | 6.5 | 0
0 | 0 | 0 | 11.7 | 0 | 0 | 0 | 10.1 | 14.2 | 0 | 0 | 0 | 0 | 0 | 0 | 0 | 0 | 0 | 0 | 0 | 0 | 64 | 0 | 0 | 0 | 0 | 0 | 0 | 0 | 0 | 0 | 0 | 0 | 0 | 0 | 0 | 0 | 0 | 0 | 0 | 0 | 0 | 0 | 658 | 717 | 1159 | 5 | 0
0 | 0 | 0 | 17.5 | 0 | 0 | 0 | 7.5 | 10 | 0 | 0 | 0 | 0 | 0 | 0 | 0 | 0 | 0 | 0 | 0 | 0 | 65 | 0 | 0 | 0 | 0 | 0 | 0 | 0 | 0 | 0 | 0 | 0 | 0 | 0 | 0 | 0 | 0 | 0 | 0 | 0 | 0 | 0 | 657 | 736 | 1168 | 16 | 0
0 | 0 | 0 | 11 | 0 | 0 | 0 | 8 | 11 | 0 | 0 | 0 | 0 | 0 | 0 | 0 | 0 | 0 | 0 | 0 | 0 | 70 | 0 | 0 | 0 | 0 | 0 | 0 | 0 | 0 | 0 | 0 | 0 | 0 | 0 | 0 | 0 | 0 | 0 | 0 | 0 | 0 | 0 | 633 | 706 | 1175 | 8 | 0
0 | 0 | 0 | 16 | 0 | 0 | 0 | 8 | 6 | 0 | 0 | 0 | 0 | 0 | 0 | 0 | 0 | 0 | 0 | 0 | 0 | 70 | 0 | 0 | 0 | 0 | 0 | 0 | 0 | 0 | 0 | 0 | 0 | 0 | 0 | 0 | 0 | 0 | 0 | 0 | 0 | 0 | 0 | 641 | 707 | 1179 | 6 | 0
0 | 0 | 0 | 6 | 0 | 0 | 0 | 8 | 16 | 0 | 0 | 0 | 0 | 0 | 0 | 0 | 0 | 0 | 0 | 0 | 0 | 70 | 0 | 0 | 0 | 0 | 0 | 0 | 0 | 0 | 0 | 0 | 0 | 0 | 0 | 0 | 0 | 0 | 0 | 0 | 0 | 0 | 0 | 631 | 705 | 1205 | 8 | 0
0 | 0 | 0 | 12.5 | 0 | 0 | 0 | 0 | 10 | 0 | 0 | 0 | 0 | 0 | 0 | 0 | 0 | 0 | 0 | 0 | 0 | 41.2 | 13.8 | 0 | 0 | 0 | 0 | 0 | 0 | 0 | 0 | 0 | 0 | 0 | 0 | 0 | 0 | 0 | 0 | 22.5 | 0 | 0 | 0 | 623 | 672 | 969 | 50 | 0
0 | 0 | 0 | 0 | 0 | 0 | 0 | 0 | 0 | 23.678 | 0 | 0 | 0 | 67.114 | 0 | 0 | 7.235 | 0 | 0 | 0 | 0 | 0 | 0 | 0 | 0 | 1.973 | 0 | 0 | 0 | 0 | 0 | 0 | 0 | 0 | 0 | 0 | 0 | 0 | 0 | 0 | 0 | 0 | 0 | 918 | 980 | 1411.5 | 4 | 0
0 | 0 | 0 | 0 | 0 | 0 | 0 | 0 | 0 | 0.358 | 0 | 0 | 0 | 0 | 0 | 0 | 0.109 | 99.502 | 0 | 0 | 0 | 0 | 0 | 0 | 0 | 0.03 | 0 | 0 | 0 | 0 | 0 | 0 | 0 | 0 | 0 | 0 | 0 | 0 | 0 | 0 | 0 | 0 | 0 | 917.3 | 978.8 | 1415.4 | 4 | 0
0 | 0 | 0 | 0 | 0 | 0 | 0 | 24 | 10 | 0 | 0 | 0 | 0 | 0 | 0 | 10 | 0 | 0 | 0 | 0 | 0 | 0 | 0 | 0 | 0 | 36 | 0 | 0 | 0 | 0 | 0 | 0 | 0 | 0 | 0 | 0 | 0 | 0 | 0 | 0 | 20 | 0 | 0 | 645 | 731 | 1010 | 28 | 0
0 | 0 | 0 | 9.3 | 0 | 0 | 0 | 23.2 | 9.3 | 0 | 0 | 0 | 0 | 0 | 0 | 0 | 0 | 0 | 0 | 7 | 0 | 0 | 0 | 0 | 0 | 0 | 0 | 0 | 0 | 0 | 0 | 0 | 0 | 0 | 0 | 0 | 0 | 0 | 0 | 0 | 0 | 0 | 0 | 507.7 | 581.5 | 985 | 10 | 1
0 | 0 | 0 | 29.2 | 52 | 16.5 | 2.3 | 0 | 0 | 0 | 0 | 0 | 0 | 0 | 0 | 0 | 0 | 0 | 0 | 0 | 0 | 0 | 0 | 0 | 0 | 0 | 0 | 0 | 0 | 0 | 0 | 0 | 0 | 0 | 0 | 0 | 0 | 0 | 0 | 0 | 0 | 0 | 0 | 393 | 427 | 651 | 2 | 1
5.5 | 0 | 0 | 26.9 | 49 | 16.3 | 2.3 | 0 | 0 | 0 | 0 | 0 | 0 | 0 | 0 | 0 | 0 | 0 | 0 | 0 | 0 | 0 | 0 | 0 | 0 | 0 | 0 | 0 | 0 | 0 | 0 | 0 | 0 | 0 | 0 | 0 | 0 | 0 | 0 | 0 | 0 | 0 | 0 | 401 | 459 | 644 | 5 | 1
0 | 0 | 0 | 42.5 | 0 | 0 | 0 | 0 | 7.5 | 0 | 0 | 0 | 0 | 0 | 0 | 0 | 0 | 0 | 0 | 0 | 0 | 0 | 50 | 0 | 0 | 0 | 0 | 0 | 0 | 0 | 0 | 0 | 0 | 0 | 0 | 0 | 0 | 0 | 0 | 0 | 0 | 0 | 0 | 670 | 708 | 1226 | 0.2 | 0
0 | 0 | 0 | 42.5 | 0 | 0 | 0 | 0 | 7.5 | 0 | 0 | 0 | 0 | 0 | 0 | 0 | 0 | 0 | 0 | 0 | 0 | 2.5 | 47.5 | 0 | 0 | 0 | 0 | 0 | 0 | 0 | 0 | 0 | 0 | 0 | 0 | 0 | 0 | 0 | 0 | 0 | 0 | 0 | 0 | 673 | 720 | 1225 | 1.5 | 0
0 | 0 | 0 | 42.5 | 0 | 0 | 0 | 0 | 7.5 | 0 | 0 | 0 | 0 | 0 | 0 | 0 | 0 | 0 | 0 | 0 | 0 | 2.5 | 42.5 | 5 | 0 | 0 | 0 | 0 | 0 | 0 | 0 | 0 | 0 | 0 | 0 | 0 | 0 | 0 | 0 | 0 | 0 | 0 | 0 | 677 | 726 | 1203 | 2.5 | 0
0 | 0 | 0 | 42.5 | 0 | 1 | 0 | 0 | 7.5 | 0 | 0 | 0 | 0 | 0 | 0 | 0 | 0 | 0 | 0 | 0 | 0 | 2.5 | 41.5 | 5 | 0 | 0 | 0 | 0 | 0 | 0 | 0 | 0 | 0 | 0 | 0 | 0 | 0 | 0 | 0 | 0 | 0 | 0 | 0 | 680 | 730 | 1199 | 5 | 0
0 | 0 | 0 | 12.431 | 0 | 0 | 0 | 0 | 2.368 | 0 | 0 | 0 | 0 | 0 | 0 | 0 | 0 | 0 | 0 | 0 | 0 | 3.289 | 14.799 | 0 | 0 | 0 | 67.114 | 0 | 0 | 0 | 0 | 0 | 0 | 0 | 0 | 0 | 0 | 0 | 0 | 0 | 0 | 0 | 0 | 650 | 692 | 1167 | 2 | 0
0 | 0 | 0 | 7.316 | 0 | 0 | 0 | 0 | 1.394 | 0 | 0 | 0 | 0 | 0 | 0 | 0 | 0 | 0 | 0 | 0 | 0 | 1.935 | 8.71 | 0 | 0 | 0 | 80.645 | 0 | 0 | 0 | 0 | 0 | 0 | 0 | 0 | 0 | 0 | 0 | 0 | 0 | 0 | 0 | 0 | 666 | 715 | 1156 | 2 | 0
0 | 0 | 0 | 5.12 | 0 | 0 | 0 | 0 | 0.975 | 0 | 0 | 0 | 0 | 0 | 0 | 0 | 0 | 0 | 0 | 0 | 0 | 1.354 | 6.095 | 0 | 0 | 0 | 86.455 | 0 | 0 | 0 | 0 | 0 | 0 | 0 | 0 | 0 | 0 | 0 | 0 | 0 | 0 | 0 | 0 | 683 | 739 | 1169 | 1 | 0
0 | 0 | 0 | 65.047 | 0 | 0 | 0 | 0 | 11.957 | 0 | 0 | 0 | 0 | 0 | 0 | 0 | 0 | 0 | 0 | 0 | 0 | 10.923 | 0 | 12.072 | 0 | 0 | 0 | 0 | 0 | 0 | 0 | 0 | 0 | 0 | 0 | 0 | 0 | 0 | 0 | 0 | 0 | 0 | 0 | 680 | 729 | 1189 | 4 | 0
0 | 0 | 0 | 72.575 | 0 | 0 | 0 | 0 | 0 | 0 | 0 | 0 | 0 | 0 | 0 | 0 | 0 | 0 | 0 | 0 | 0 | 13.027 | 0 | 14.398 | 0 | 0 | 0 | 0 | 0 | 0 | 0 | 0 | 0 | 0 | 0 | 0 | 0 | 0 | 0 | 0 | 0 | 0 | 0 | 482 | 722 | 1168 | 4 | 0
0 | 0 | 0 | 69.241 | 0 | 0 | 0 | 0 | 16.531 | 0 | 0 | 0 | 0 | 0 | 0 | 0 | 0 | 0 | 0 | 0 | 0 | 0 | 0 | 14.228 | 0 | 0 | 0 | 0 | 0 | 0 | 0 | 0 | 0 | 0 | 0 | 0 | 0 | 0 | 0 | 0 | 0 | 0 | 0 | 679 | 716 | 1188 | 2 | 0